## CS2_35
cycle | capacity | SoH | resistance | CCCT | CVCT | Battery
1 | 1.126385 | 0.825175 | 0.09400942 | 6613.059 | 2251.498 | CS2_35
2 | 1.12616 | 0.8159651 | 0.09166102 | 6612.403 | 2231.967 | CS2_35
3 | 1.125966 | 0.815977 | 0.09464869 | 6608.561 | 2228.217 | CS2_35
4 | 1.118508 | 0.8251939 | 0.09141284 | 6604.732 | 2247.561 | CS2_35
5 | 1.11721 | 0.8069002 | 0.09141284 | 6629.211 | 2077.692 | CS2_35
6 | 1.113754 | 0.7977171 | 0.08841638 | 6619.935 | 2042.678 | CS2_35
7 | 1.098818 | 0.8068185 | 0.09230512 | 6519.983 | 2166.89 | CS2_35
8 | 1.09618 | 0.7976191 | 0.09303077 | 6455.685 | 2159.859 | CS2_35
9 | 1.089871 | 0.7976267 | 0.09084986 | 6427.498 | 2151.903 | CS2_35
10 | 1.087582 | 0.788454 | 0.09157814 | 6405.686 | 2144.327 | CS2_35
11 | 1.094748 | 0.7977044 | 0.09068573 | 6392.936 | 2104.737 | CS2_35
12 | 1.095568 | 0.7885375 | 0.08979491 | 6467.885 | 2019.662 | CS2_35
13 | 1.095433 | 0.788533 | 0.08898595 | 6483.685 | 1983.588 | CS2_35
14 | 1.095223 | 0.7885725 | 0.08744695 | 6488.047 | 1969.242 | CS2_35
15 | 1.094804 | 0.7794008 | 0.08744695 | 6489.314 | 1959.571 | CS2_35
16 | 1.094445 | 0.7794356 | 0.08687268 | 6492.239 | 1934.775 | CS2_35
17 | 1.094044 | 0.7794269 | 0.08752602 | 6494.006 | 1922.338 | CS2_35
18 | 1.093461 | 0.7794357 | 0.08736803 | 6493.727 | 1911.62 | CS2_35
19 | 1.092733 | 0.7794311 | 0.08809748 | 6489.352 | 1905.245 | CS2_35
20 | 1.088854 | 0.7794298 | 0.08663726 | 6486.415 | 1900.433 | CS2_35
21 | 1.088381 | 0.7794209 | 0.08663726 | 6482.557 | 1898.246 | CS2_35
22 | 1.087995 | 0.7794677 | 0.08590516 | 6479.277 | 1887.777 | CS2_35
23 | 1.087629 | 0.7794607 | 0.08736803 | 6477.371 | 1880.7 | CS2_35
24 | 1.087234 | 0.7794426 | 0.08501787 | 6476.983 | 1870.513 | CS2_35
25 | 1.0868 | 0.7794424 | 0.08655906 | 6472.949 | 1871.075 | CS2_35
26 | 1.086398 | 0.7794686 | 0.08655906 | 6467.858 | 1870.763 | CS2_35
27 | 1.076461 | 0.7701954 | 0.08736803 | 6462.952 | 1843.575 | CS2_35
28 | 1.068281 | 0.7701344 | 0.08987603 | 6327.289 | 2020.846 | CS2_35
29 | 1.061871 | 0.7792971 | 0.08979491 | 6286.112 | 2028.893 | CS2_35
30 | 1.06045 | 0.7701416 | 0.08995729 | 6254.017 | 2053.235 | CS2_35
31 | 1.05907 | 0.7701128 | 0.09141284 | 6235.033 | 2054.469 | CS2_35
32 | 1.068432 | 0.7793606 | 0.08825664 | 6243.659 | 1999.02 | CS2_35
33 | 1.069765 | 0.7702204 | 0.08898595 | 6331.608 | 1931.726 | CS2_35
34 | 1.061247 | 0.7610031 | 0.08655906 | 6351.003 | 1917.071 | CS2_35
35 | 1.052804 | 0.7701234 | 0.09068573 | 6234.596 | 2050.595 | CS2_35
36 | 1.051497 | 0.7609526 | 0.08987603 | 6191.329 | 2066.25 | CS2_35
37 | 1.050789 | 0.7701141 | 0.08922754 | 6177.485 | 2067.547 | CS2_35
38 | 1.049771 | 0.7701082 | 0.09060387 | 6165.954 | 2072.078 | CS2_35
39 | 1.059166 | 0.7701634 | 0.09068573 | 6173.892 | 2017.8 | CS2_35
40 | 1.060456 | 0.7610492 | 0.08898595 | 6266.076 | 1950.491 | CS2_35
41 | 1.057632 | 0.7518525 | 0.08817699 | 6286.531 | 1932.492 | CS2_35
42 | 1.048274 | 0.7701083 | 0.08930837 | 6186.923 | 2074.297 | CS2_35
43 | 1.043393 | 0.7700842 | 0.09068573 | 6137.298 | 2071.281 | CS2_35
44 | 1.042917 | 0.7701128 | 0.08995729 | 6133.345 | 2067.891 | CS2_35
45 | 1.042017 | 0.7609175 | 0.09076772 | 6126.939 | 2072.281 | CS2_35
46 | 1.049724 | 0.7609897 | 0.08995729 | 6106.923 | 2107.015 | CS2_35
47 | 1.051906 | 0.7610206 | 0.08898595 | 6201.511 | 1969.881 | CS2_35
48 | 1.056327 | 0.7518876 | 0.08817699 | 6229.515 | 1947.445 | CS2_35
49 | 1.041467 | 0.7609332 | 0.09060387 | 6187.192 | 2057.423 | CS2_35
50 | 1.041003 | 0.7609406 | 0.09060387 | 6111.018 | 2061.141 | CS2_35
51 | 1.040485 | 0.760925 | 0.09060387 | 6102.221 | 2065.547 | CS2_35
52 | 1.039212 | 0.7609237 | 0.08987603 | 6094.986 | 2066.484 | CS2_35
53 | 1.086998 | 0.7793212 | 0.08833644 | 6108.457 | 2071.735 | CS2_35
54 | 1.080607 | 0.7884478 | 0.08979491 | 6386.262 | 2111.296 | CS2_35
55 | 1.086749 | 0.7701939 | 0.08817699 | 6410.006 | 2003.973 | CS2_35
56 | 1.086559 | 0.7793982 | 0.08655906 | 6435.73 | 1973.272 | CS2_35
57 | 1.077422 | 0.7793122 | 0.08898595 | 6394.774 | 2045.017 | CS2_35
58 | 1.070168 | 0.770134 | 0.08979491 | 6318.795 | 2108 | CS2_35
59 | 1.068724 | 0.7793046 | 0.08898595 | 6288.874 | 2090.984 | CS2_35
60 | 1.059974 | 0.7792227 | 0.09149542 | 6232.514 | 2175.794 | CS2_35
61 | 1.060902 | 0.7700997 | 0.08849647 | 6205.437 | 2127.531 | CS2_35
62 | 1.059678 | 0.7792823 | 0.09149542 | 6215.832 | 2127.281 | CS2_35
63 | 1.051177 | 0.7792393 | 0.09230512 | 6183.55 | 2163.232 | CS2_35
64 | 1.050114 | 0.7792211 | 0.0939245 | 6113.903 | 2208.074 | CS2_35
65 | 1.044346 | 0.770055 | 0.09230512 | 6109.012 | 2189.606 | CS2_35
66 | 1.04358 | 0.7700549 | 0.09149542 | 6101.216 | 2174.044 | CS2_35
67 | 1.041434 | 0.7792196 | 0.09247218 | 6077.326 | 2212.699 | CS2_35
68 | 1.042326 | 0.770061 | 0.09157814 | 6059.015 | 2192.732 | CS2_35
69 | 1.041956 | 0.7700887 | 0.09230512 | 6080.251 | 2174.217 | CS2_35
70 | 1.034642 | 0.7608825 | 0.09303077 | 6076.049 | 2160.138 | CS2_35
71 | 1.033443 | 0.7700384 | 0.0939245 | 6013.436 | 2237.167 | CS2_35
72 | 1.032917 | 0.7700309 | 0.09319899 | 6013.014 | 2215.668 | CS2_35
73 | 1.032427 | 0.7700352 | 0.09230512 | 6006.592 | 2202.059 | CS2_35
74 | 1.025694 | 0.7608797 | 0.09319899 | 5993.265 | 2219.355 | CS2_35
75 | 1.032083 | 0.7609072 | 0.09230512 | 5975.374 | 2201.279 | CS2_35
76 | 1.031911 | 0.7609162 | 0.09149542 | 6010.238 | 2175.639 | CS2_35
77 | 1.031384 | 0.7609117 | 0.09238857 | 6003.659 | 2174.701 | CS2_35
78 | 1.030364 | 0.7609132 | 0.09149542 | 5994.659 | 2175.701 | CS2_35
79 | 1.025377 | 0.7517503 | 0.09157814 | 5986.675 | 2174.733 | CS2_35
80 | 1.025317 | 0.7609106 | 0.09311481 | 5980.738 | 2167.593 | CS2_35
81 | 1.024727 | 0.751764 | 0.09149542 | 5980.801 | 2167.015 | CS2_35
82 | 1.023679 | 0.7517455 | 0.09230512 | 5966.66 | 2177.702 | CS2_35
83 | 1.02308 | 0.7609285 | 0.09084986 | 5955.191 | 2181.311 | CS2_35
84 | 1.022645 | 0.7609285 | 0.09166102 | 5946.269 | 2185.217 | CS2_35
85 | 1.02209 | 0.7609165 | 0.0939245 | 5937.488 | 2190.17 | CS2_35
86 | 1.021515 | 0.7609104 | 0.09166102 | 5930.285 | 2190.373 | CS2_35
87 | 1.016604 | 0.7517487 | 0.09230512 | 5924.004 | 2188.873 | CS2_35
88 | 1.021017 | 0.7609527 | 0.09012026 | 5921.489 | 2190.842 | CS2_35
89 | 1.01575 | 0.7517512 | 0.09311481 | 5919.208 | 2190.92 | CS2_35
90 | 1.015134 | 0.7517502 | 0.0922218 | 5908.848 | 2189.779 | CS2_35
91 | 1.014788 | 0.7517532 | 0.09230512 | 5898.973 | 2195.17 | CS2_35
92 | 1.005539 | 0.7425349 | 0.09400942 | 5865.034 | 2265.87 | CS2_35
93 | 1.004115 | 0.7516666 | 0.09255594 | 5789.656 | 2299.291 | CS2_35
94 | 0.9987376 | 0.7516832 | 0.0947342 | 5772.657 | 2313.025 | CS2_35
95 | 0.9978438 | 0.7516922 | 0.09626662 | 5758.641 | 2315.228 | CS2_35
96 | 1.016196 | 0.7517057 | 0.09230512 | 1800.907 |  | CS2_35
97 | 1.015519 | 0.7517134 | 0.09230512 | 3954.827 | 2218.207 | CS2_35
98 | 1.014264 | 0.7517269 | 0.09383973 | 5913.553 | 2217.348 | CS2_35
99 | 1.022954 | 0.7426408 | 0.09068573 | 5899.742 | 2214.817 | CS2_35
100 | 1.023096 | 0.7426281 | 0.09060387 | 5925.887 | 2124.321 | CS2_35
101 | 1.013637 | 0.7517497 | 0.09311481 | 5979.937 | 2106.025 | CS2_35
102 | 1.04211 | 0.7425712 | 0.09076772 | 5866.305 | 2224.567 | CS2_35
103 | 1.041562 | 0.7609219 | 0.09141284 | 5227.063 | 2176.24 | CS2_35
104 | 1.049681 | 0.75182 | 0.08817699 | 6070.661 | 2208.973 | CS2_35
105 | 1.050219 | 0.7610091 | 0.08744695 | 6128.184 | 2069.275 | CS2_35
106 | 1.034514 | 0.7517343 | 0.08922754 | 6171.219 | 2043.761 | CS2_35
107 | 1.034206 | 0.7608959 | 0.09157814 | 6110.983 | 2192.425 | CS2_35
108 | 1.034672 | 0.7609031 | 0.09076772 | 6011.927 | 2228.16 | CS2_35
109 | 1.033362 | 0.7609324 | 0.09084986 | 6017.834 | 2179.88 | CS2_35
110 | 1.03235 | 0.7608793 | 0.09230512 | 6018.835 | 2195.864 | CS2_35
111 | 1.041169 | 0.7609832 | 0.09052218 | 5978.271 | 2251.785 | CS2_35
112 | 1.041414 | 0.7609987 | 0.08906634 | 6033.135 | 2108.696 | CS2_35
113 | 1.031678 | 0.7609205 | 0.0922218 | 6097.25 | 2073.416 | CS2_35
114 | 1.025125 | 0.7517222 | 0.08922754 | 6068.611 | 2138.741 | CS2_35
115 | 1.023763 | 0.7608991 | 0.09238857 | 5959.597 | 2238.363 | CS2_35
116 | 1.023034 | 0.7609171 | 0.09157814 | 5938.757 | 2230.801 | CS2_35
117 | 1.016825 | 0.7518158 | 0.09230512 | 5923.71 | 2233.786 | CS2_35
118 | 1.030892 | 0.7518771 | 0.09149542 | 5911.023 | 2245.832 | CS2_35
119 | 1.031329 | 0.7427294 | 0.09060387 | 5924.243 | 2169.258 | CS2_35
120 | 1.021635 | 0.7426711 | 0.08987603 | 6017.75 | 2094.791 | CS2_35
121 | 1.013693 | 0.7517977 | 0.09375512 | 6029.066 | 2060.527 | CS2_35
122 | 1.014051 | 0.7517539 | 0.09230512 | 5871.915 | 2271.035 | CS2_35
123 | 1.007425 | 0.7425443 | 0.09230512 | 5850.68 |  | CS2_35
124 | 1.014495 | 0.7517693 | 0.09464869 | 5853.492 | 2286.285 | CS2_35
125 | 1.021236 | 0.7426312 | 0.09052218 | 5805.039 | 2298.441 | CS2_35
126 | 1.021452 | 0.7426598 | 0.09060387 | 5914.608 | 2134.337 | CS2_35
127 | 1.021308 | 0.7426431 | 0.08914687 | 5945.251 | 2108.728 | CS2_35
128 | 1.021087 | 0.7426765 | 0.08979491 | 5950.268 | 2100.479 | CS2_35
129 | 1.020821 | 0.7426951 | 0.09044062 | 5951.238 | 2088.761 | CS2_35
130 | 1.020985 | 0.7335378 | 0.08914687 | 5952.317 | 2080.199 | CS2_35
131 | 1.020793 | 0.7335229 | 0.08979491 | 5954.506 | 2072.324 | CS2_35
132 | 1.020496 | 0.733527 | 0.08841638 | 5959.117 | 2062.012 | CS2_35
133 | 1.019993 | 0.733541 | 0.08914687 | 5960.993 | 2052.451 | CS2_35
134 | 1.015981 | 0.7335414 | 0.08987603 | 5956.743 | 2056.981 | CS2_35
135 | 1.015688 | 0.7335246 | 0.08898595 | 5952.259 | 2057.716 | CS2_35
136 | 1.015557 | 0.7335246 | 0.08898595 | 5949.65 | 2056.216 | CS2_35
137 | 1.015508 | 0.7335518 | 0.08752602 | 5947.634 | 2048.388 | CS2_35
138 | 1.015483 | 0.7335522 | 0.08979491 | 5948.213 | 2052.029 | CS2_35
139 | 1.01593 | 0.7335644 | 0.08833644 | 5948.355 | 2050.592 | CS2_35
140 | 1.019977 | 0.7335944 | 0.08906634 | 5949.184 | 2038.561 | CS2_35
141 | 0.9974043 | 0.7334323 | 0.09157814 | 5963.499 |  | CS2_35
142 | 0.9982095 | 0.7334626 | 0.09230512 | 5892.126 | 2223.006 | CS2_35
143 | 0.9965402 | 0.7334442 | 0.09084986 | 5758.855 | 2238.224 | CS2_35
144 | 0.9960215 | 0.7426046 | 0.09311481 | 5765.964 | 2240.427 | CS2_35
145 | 0.9946042 | 0.7334018 | 0.09319899 | 5742.839 | 2253.395 | CS2_35
146 | 1.004795 | 0.733501 | 0.09076772 | 5714.4 | 2305.175 | CS2_35
147 | 1.005342 | 0.7335227 | 0.08914687 | 5768.484 | 2151.743 | CS2_35
148 | 0.9892254 | 0.7334004 | 0.0900387 | 5848.161 | 2115.995 | CS2_35
149 | 0.9878303 | 0.7333809 | 0.09311481 | 5819.912 | 2187.287 | CS2_35
150 | 0.9952967 | 0.733402 | 0.09319899 | 5680.759 | 2302.238 | CS2_35
151 | 1.004764 | 0.7335267 | 0.09141284 | 5750.338 |  | CS2_35
152 | 1.00496 | 0.7243414 | 0.08987603 | 5846.327 | 2190.071 | CS2_35
153 | 0.9888023 | 0.7334172 | 0.09238857 | 5844.52 | 2141.229 | CS2_35
154 | 0.9940256 | 0.7334338 | 0.09174404 | 5770.653 | 2296.317 | CS2_35
155 | 0.9943771 | 0.7334369 | 0.09311481 | 5685.322 | 2311.441 | CS2_35
156 | 0.9938229 | 0.733426 | 0.09311481 | 5710.48 | 2268.192 | CS2_35
157 | 0.994604 | 0.7425987 | 0.09238857 | 5710.574 | 2272.099 | CS2_35
158 | 1.002917 | 0.7335214 | 0.09068573 | 5702.245 | 2278.973 | CS2_35
159 | 1.00395 | 0.7243578 | 0.09076772 | 5764.565 | 2169.087 | CS2_35
160 | 0.9891224 | 0.7334536 | 0.09157814 | 5827.021 | 2124.995 | CS2_35
161 | 0.9883696 | 0.7334333 | 0.09328334 | 5803.663 | 2199.038 | CS2_35
162 | 0.9872901 | 0.7242581 | 0.09311481 | 5693.308 |  | CS2_35
163 | 0.9883443 | 0.7334295 | 0.09383973 | 5719.824 | 2315.285 | CS2_35
164 | 0.9966089 | 0.7335206 | 0.09230512 | 5675.778 | 2283.989 | CS2_35
165 | 1.002803 | 0.72431 | 0.08995729 | 5679.949 | 2311.318 | CS2_35
166 | 1.003351 | 0.7243148 | 0.09060387 | 5808.864 | 2130.042 | CS2_35
167 | 0.9870693 | 0.7333964 | 0.09238857 | 5836.025 | 2101.871 | CS2_35
168 | 0.9887449 | 0.7333858 | 0.09230512 | 5766.265 | 2256.443 | CS2_35
169 | 0.995114 | 0.7426356 | 0.09383973 | 5681.621 | 2264.958 | CS2_35
170 | 1.003506 | 0.724381 | 0.08914687 | 5802.086 |  | CS2_35
171 | 1.003697 | 0.7243876 | 0.09133042 | 5867.122 | 2084.561 | CS2_35
172 | 1.003873 | 0.7243802 | 0.09068573 | 5846.888 | 2069.717 | CS2_35
173 | 1.004058 | 0.7244072 | 0.08979491 | 5851.389 | 2063.249 | CS2_35
174 | 1.004254 | 0.7244196 | 0.08995729 | 5854.406 | 2060.843 | CS2_35
175 | 1.004406 | 0.7244167 | 0.09060387 | 5858.813 | 2058.109 | CS2_35
176 | 1.005054 | 0.7244079 | 0.08906634 | 5862.829 | 2047.531 | CS2_35
177 | 1.005267 | 0.7244288 | 0.08898595 | 5868.408 | 2047.906 | CS2_35
178 | 1.005371 | 0.7244231 | 0.08979491 | 5880.301 | 2029.017 | CS2_35
179 | 1.0054 | 0.7244018 | 0.08906634 | 5883.254 | 2025.782 | CS2_35
180 | 1.0057 | 0.7244111 | 0.08833644 | 5883.942 | 2026.235 | CS2_35
181 | 1.005802 | 0.7244199 | 0.08833644 | 5886.239 | 2030.141 | CS2_35
182 | 1.005856 | 0.7244215 | 0.08898595 | 5890.333 | 2022.861 | CS2_35
183 | 1.005881 | 0.7244007 | 0.08987603 | 5892.505 | 2015.22 | CS2_35
184 | 1.00602 | 0.7244848 | 0.08898595 | 5892.897 | 2015.517 | CS2_35
185 | 1.005986 | 0.724474 | 0.08987603 | 5896.601 | 2007.767 | CS2_35
186 | 1.005988 | 0.7244773 | 0.08825664 | 5900.429 | 2009.143 | CS2_35
187 | 1.00597 | 0.7244803 | 0.08898595 | 5899.819 | 2013.83 | CS2_35
188 | 0.996331 | 0.7244087 | 0.09068573 | 5900.398 | 2006.987 | CS2_35
189 | 0.9948217 | 0.7335551 | 0.09230512 | 5892.289 | 2024.184 | CS2_35
190 | 0.994521 | 0.7335292 | 0.09311481 | 5752.641 | 2199.273 | CS2_35
191 | 0.9883843 | 0.7242861 | 0.09311481 | 5750.766 | 2172.836 | CS2_35
192 | 0.9871311 | 0.7334566 | 0.09230512 | 5732.876 | 2206.617 | CS2_35
193 | 0.9961887 | 0.724337 | 0.09294688 | 5694.248 | 2238.084 | CS2_35
194 | 1.001627 | 0.7243751 | 0.08987603 | 5679.7 | 2244.461 | CS2_35
195 | 0.9973176 | 0.7243557 | 0.09149542 | 5799.525 | 2101.107 | CS2_35
196 | 0.9868966 | 0.7334474 | 0.0939245 | 5825.638 | 2074.045 | CS2_35
197 | 1.026722 | 0.7425377 | 0.09319899 | 5740.626 | 2235.881 | CS2_35
198 | 1.032906 | 0.7609332 | 0.09149542 | 6134.931 | 2442.789 | CS2_35
199 | 1.03432 | 0.7517852 | 0.09068573 | 5925.965 | 2415.883 | CS2_35
200 | 1.034824 | 0.7518155 | 0.09133042 | 6003.176 | 2239.389 | CS2_35
201 | 1.034884 | 0.7518156 | 0.08914687 | 6020.646 | 2213.78 | CS2_35
202 | 1.034729 | 0.7518425 | 0.09213865 | 6029.272 | 2201.015 | CS2_35
203 | 1.0347 | 0.751849 | 0.08914687 | 6032.508 | 2180.344 | CS2_35
204 | 1.034815 | 0.751864 | 0.08987603 | 6035.462 | 2169.86 | CS2_35
205 | 1.034575 | 0.7518432 | 0.09060387 | 6038.137 | 2163.564 | CS2_35
206 | 1.034187 | 0.7518426 | 0.08987603 | 6042.98 | 2147.158 | CS2_35
207 | 1.03381 | 0.7518825 | 0.08752602 | 6041.855 | 2144.299 | CS2_35
208 | 1.03309 | 0.7518657 | 0.08906634 | 6041.028 | 2133.049 | CS2_35
209 | 1.032852 | 0.7518546 | 0.09060387 | 6033.731 | 2135.768 | CS2_35
210 | 1.032569 | 0.7426831 | 0.08752602 | 6025.481 | 2132.626 | CS2_35
211 | 1.032251 | 0.7427166 | 0.09124813 | 6035.374 | 2110.597 | CS2_35
212 | 1.032131 | 0.7426951 | 0.08987603 | 6024.889 | 2119.459 | CS2_35
213 | 1.031589 | 0.7427425 | 0.08833644 | 6027.892 | 0 | CS2_35
214 | 1.022829 | 0.7517879 | 0.09068573 | 6043.564 | 2114.411 | CS2_35
215 | 1.013982 | 0.7517362 | 0.09319899 | 6020.111 | 2066.973 | CS2_35
216 | 1.014446 | 0.751753 | 0.09311481 | 5858.612 | 2334.026 | CS2_35
217 | 1.013517 | 0.7517519 | 0.09528566 | 5819.94 | 2322.87 | CS2_35
218 | 1.007195 | 0.7425564 | 0.09319899 | 5834.769 | 2316.712 | CS2_35
219 | 1.015551 | 0.7426538 | 0.0922218 | 5807.315 | 2341.182 | CS2_35
220 | 1.021081 | 0.7426782 | 0.09149542 | 5792.377 | 2329.793 | CS2_35
221 | 1.015079 | 0.7334802 | 0.09157814 | 5900.823 | 2192.501 | CS2_35
222 | 1.005128 | 0.742564 | 0.0939245 | 5919.434 | 2172.142 | CS2_35
223 | 1.004522 | 0.7425596 | 0.09554389 | 5744.253 | 0 | CS2_35
224 | 0.9991077 | 0.742564 | 0.09400942 | 5772.097 | 2374.15 | CS2_35
225 | 0.997611 | 0.7425489 | 0.09400942 | 5743.879 | 2366.572 | CS2_35
226 | 1.007007 | 0.7426524 | 0.09311481 | 5715.426 | 2407.181 | CS2_35
227 | 1.007646 | 0.742657 | 0.09157814 | 5765.351 | 2259.826 | CS2_35
228 | 0.9982192 | 0.7425384 | 0.09319899 | 5833.526 | 2224.468 | CS2_35
229 | 0.9958854 | 0.7425607 | 0.0947342 | 5812.199 | 2285.808 | CS2_35
230 | 0.9953109 | 0.7333841 | 0.09554389 | 5687.487 | 2441.961 | CS2_35
231 | 0.9898175 | 0.7333691 | 0.09626662 | 5679.8 | 2397.134 | CS2_35
232 | 0.9885376 | 0.7425231 | 0.09490566 | 5655.035 | 2416.962 | CS2_35
233 | 0.9979857 | 0.7426144 | 0.09481984 | 5639.566 | 2450.648 | CS2_35
234 | 1.003679 | 0.7426343 | 0.0939245 | 5670.816 | 2351.761 | CS2_35
235 | 0.9964134 | 0.7242545 | 0.09149542 | 5765.696 | 2264.795 | CS2_35
236 | 0.9868982 | 0.7333992 | 0.09537158 | 5785.526 | 2236.809 | CS2_35
237 | 0.9870885 | 0.7425381 | 0.09617981 | 5658.801 | 2439.227 | CS2_35
238 | 0.9867313 | 0.7425429 | 0.0947342 | 5604.567 | 2442.82 | CS2_35
239 | 0.9863201 | 0.7333722 | 0.0947342 | 5607.943 | 2432.992 | CS2_35
240 | 0.9890539 | 0.7426126 | 0.09635358 | 5601.176 | 2442.649 | CS2_35
241 | 0.9954218 | 0.742616 | 0.09238857 | 5583.91 | 2477.007 | CS2_35
242 | 0.9956969 | 0.7334544 | 0.09319899 | 5702.368 | 2288.685 | CS2_35
243 | 0.9795236 | 0.7333916 | 0.09554389 | 5726.791 | 2264.155 | CS2_35
244 | 0.978796 | 0.7334126 | 0.09554389 | 5662.367 | 2408.884 | CS2_35
245 | 0.9889368 | 0.7517165 | 0.09635358 | 5547.286 | 2488.913 | CS2_35
246 | 0.9966287 | 0.7426143 | 0.09319899 | 5519.533 | 2565.568 | CS2_35
247 | 0.9969205 | 0.7334453 | 0.09328334 | 5690.054 | 2341.73 | CS2_35
248 | 0.9968584 | 0.7334481 | 0.09400942 | 5732.29 | 2302.341 | CS2_35
249 | 0.9968217 | 0.7334725 | 0.0939245 | 5742.4 | 2278.795 | CS2_35
250 | 0.9968846 | 0.7334694 | 0.09375512 | 5746.526 | 2262.998 | CS2_35
251 | 0.9968362 | 0.733462 | 0.09230512 | 5751.683 | 2244.202 | CS2_35
252 | 0.9968112 | 0.7334922 | 0.09303077 | 5757.996 | 2235.343 | CS2_35
253 | 0.9965888 | 0.7335075 | 0.09166102 | 5761.512 | 2218.203 | CS2_35
254 | 0.9963911 | 0.7335181 | 0.09157814 | 5761.841 | 2215.563 | CS2_35
255 | 0.9962128 | 0.7335025 | 0.09230512 | 5760.419 | 2207.813 | CS2_35
256 | 0.9960312 | 0.7335219 | 0.09311481 | 5760.842 | 2203.891 | CS2_35
257 | 0.9959191 | 0.7335227 | 0.09149542 | 5759.139 | 2203.626 | CS2_35
258 | 0.995841 | 0.7243476 | 0.09157814 | 5757.639 | 2204.735 | CS2_35
259 | 0.9958536 | 0.7243447 | 0.0922218 | 5758.374 | 2197.923 | CS2_35
260 | 0.9957175 | 0.7243567 | 0.09230512 | 5760.796 | 2193.827 | CS2_35
261 | 0.9956502 | 0.7243535 | 0.09311481 | 5762.578 | 2181.439 | CS2_35
262 | 0.9954229 | 0.7243086 | 0.09068573 | 5764.219 | 2183.393 | CS2_35
263 | 0.9789683 | 0.7241807 | 0.0947342 | 5763.407 | 2183.736 | CS2_35
264 | 0.9777512 | 0.7333359 | 0.09481984 | 5680.401 | 2356.963 | CS2_35
265 | 0.9775721 | 0.7333887 | 0.09545766 | 5560.74 | 2441.758 | CS2_35
266 | 0.9863157 | 0.7334422 | 0.09400942 | 5505.146 | 2492.444 | CS2_35
267 | 0.9871018 | 0.7334771 | 0.09166102 | 5574.945 | 2327.559 | CS2_35
268 | 0.9783508 | 0.7242496 | 0.0939245 | 5666.62 | 2277.592 | CS2_35
269 | 0.9704417 | 0.7242164 | 0.0940945 | 5527.413 | 2485.507 | CS2_35
270 | 0.9703654 | 0.7333871 | 0.09571682 | 5497.193 | 2483.742 | CS2_35
271 | 0.9699811 | 0.7333734 | 0.09652798 | 5488.365 | 2505.429 | CS2_35
272 | 0.9784245 | 0.7334359 | 0.09554389 | 5495.287 | 2479.726 | CS2_35
273 | 0.9796393 | 0.7334358 | 0.09545766 | 5480.475 | 2522.836 | CS2_35
274 | 0.9852947 | 0.7243304 | 0.09319899 | 5612.182 | 2323.903 | CS2_35
275 | 0.9689327 | 0.724207 | 0.09788454 | 5630.605 | 2299.67 | CS2_35
276 | 0.9683435 | 0.7242224 | 0.09725112 | 5563.741 | 2464.445 | CS2_35
277 | 0.9682143 | 0.7242027 | 0.09797297 | 5448.349 | 2538.178 | CS2_35
278 | 0.9685045 | 0.7242254 | 0.09725112 | 5455.772 | 2506.35 | CS2_35
279 | 0.9684786 | 0.7241877 | 0.09716327 | 5444.943 | 2537.928 | CS2_35
280 | 0.9778201 | 0.7334479 | 0.09400942 | 5450.381 | 2534.256 | CS2_35
281 | 0.9784145 | 0.7242987 | 0.09247218 | 5523.618 | 2381.73 | CS2_35
282 | 0.9692799 | 0.7242104 | 0.09563027 | 5595.776 | 2341.278 | CS2_35
283 | 0.9623054 | 0.7241742 | 0.09716327 | 5596.106 | 2351.869 | CS2_35
284 | 0.962519 | 0.7242222 | 0.0964407 | 5456.209 | 2541.943 | CS2_35
285 | 0.961963 | 0.7241998 | 0.09563027 | 5436.96 | 2539.459 | CS2_35
286 | 0.9610128 | 0.7241982 | 0.09652798 | 5434.96 | 2539.209 | CS2_35
287 | 0.9700352 | 0.7334222 | 0.09563027 | 5428.179 | 2535.912 | CS2_35
288 | 0.9766201 | 0.724294 | 0.09400942 | 5403.506 | 2569.882 | CS2_35
289 | 0.9711609 | 0.7243076 | 0.09400942 | 5542.588 | 2386.355 | CS2_35
290 | 0.960203 | 0.7241982 | 0.09716327 | 5573.308 | 2358.512 | CS2_35
291 | 0.9603709 | 0.7242116 | 0.09725112 | 5473.616 | 2535.053 | CS2_35
292 | 0.9625218 | 0.7241799 | 0.09779628 | 5390.334 | 2581.518 | CS2_35
293 | 0.961955 | 0.7333688 | 0.09797297 | 5380.725 | 2620.114 | CS2_35
294 | 0.9711865 | 0.7334326 | 0.09563027 | 5416.177 | 2603.442 | CS2_35
295 | 0.9765623 | 0.7242788 | 0.09400942 | 5479.195 | 2444.462 | CS2_35
296 | 0.9766114 | 0.7242698 | 0.09554389 | 5548.15 | 2397.542 | CS2_35
297 | 0.9766634 | 0.7242955 | 0.09328334 | 5563.2 | 2378.261 | CS2_35
298 | 0.9766857 | 0.7242881 | 0.09319899 | 5568.651 | 2367.621 | CS2_35
299 | 0.9774037 | 0.7243048 | 0.09230512 | 5571.886 | 2356.981 | CS2_35
300 | 0.9775983 | 0.7243184 | 0.0939245 | 5585.964 | 2330.341 | CS2_35
301 | 0.9777586 | 0.7243335 | 0.09149542 | 5602.325 | 2307.81 | CS2_35
302 | 0.9778448 | 0.7243275 | 0.09464869 | 5609.2 | 2297.311 | CS2_35
303 | 0.977906 | 0.7243239 | 0.09303077 | 5614.342 | 2292.92 | CS2_35
304 | 0.9779962 | 0.7243488 | 0.09456335 | 5618.686 | 2287.124 | CS2_35
305 | 0.9780021 | 0.7243353 | 0.09238857 | 5621.264 | 2277.03 | CS2_35
306 | 0.9780863 | 0.7243167 | 0.0922218 | 5624.608 | 2268.406 | CS2_35
307 | 0.9782531 | 0.7244047 | 0.09230512 | 5626.531 | 2268.484 | CS2_35
308 | 0.97853 | 0.715276 | 0.09311481 | 5631.062 | 2255.969 | CS2_35
309 | 0.978346 | 0.7152446 | 0.09157814 | 5641.157 | 2237.313 | CS2_35
310 | 0.9783354 | 0.7152447 | 0.09238857 | 5640.907 | 2243.298 | CS2_35
311 | 0.9681819 | 0.7151482 | 0.09545766 | 5641.329 | 2236.735 | CS2_35
312 | 0.9608754 | 0.715115 | 0.09635358 | 5642.048 | 2214.077 | CS2_35
313 | 0.9609583 | 0.724263 | 0.09571682 | 5460.132 | 2483.538 | CS2_35
314 | 0.9608501 | 0.7242916 | 0.09571682 | 5431.523 | 2488.648 | CS2_35
315 | 0.9600415 | 0.7151192 | 0.0964407 | 5433.897 | 2493.632 | CS2_35
316 | 0.9683876 | 0.7243467 | 0.09481984 | 5427.366 | 2495.585 | CS2_35
317 | 0.9700993 | 0.7243419 | 0.09400942 | 5398.541 | 2562.96 | CS2_35
318 | 0.9606814 | 0.7242812 | 0.09635358 | 5561.17 |  | CS2_35
319 | 0.9597801 | 0.7151089 | 0.09716327 | 5529.856 | 2483.445 | CS2_35
320 | 0.960119 | 0.7150516 | 0.0964407 | 5411.585 | 2546.24 | CS2_35
321 | 0.9592153 | 0.7150427 | 0.09563027 | 5416.883 | 2508.351 | CS2_35
322 | 0.953111 | 0.7150367 | 0.09725112 | 5402.633 | 2538.898 | CS2_35
323 | 0.9683423 | 0.7242879 | 0.09545766 | 5379.477 | 2560.569 | CS2_35
324 | 0.9696408 | 0.7243092 | 0.09554389 | 5416.274 | 2456.526 | CS2_35
325 | 0.9621799 | 0.7059326 | 0.0939245 | 5528.061 | 2367.294 | CS2_35
326 | 0.9534042 | 0.7150545 | 0.09626662 | 5555.468 | 2331.186 | CS2_35
327 | 0.9590403 | 0.715053 | 0.09626662 | 5423.399 | 2518.898 | CS2_35
328 | 0.9593704 | 0.7150636 | 0.09707558 | 5386.071 | 2526.741 | CS2_35
329 | 0.9590045 | 0.715035 | 0.09788454 | 5394.868 | 2526.648 | CS2_35
330 | 0.9610721 | 0.733377 | 0.09563027 | 5394.071 | 2545.335 | CS2_35
331 | 0.9687961 | 0.7242397 | 0.09319899 | 5390.087 | 2546.913 | CS2_35
332 | 0.9695194 | 0.7151016 | 0.09609316 | 5503.888 | 2386.903 | CS2_35
333 | 0.959685 | 0.7149862 | 0.09464869 | 5546.14 | 2347.42 | CS2_35
334 | 0.9587616 | 0.7149825 | 0.09716327 | 5501.343 | 2455.555 | CS2_35
335 | 0.9588602 | 0.7149943 | 0.09635358 | 5398.305 | 2543.382 | CS2_35
336 | 0.953386 | 0.7150457 | 0.09707558 | 5389.383 | 2538.429 | CS2_35
337 | 0.9528633 | 0.7242192 | 0.09635358 | 5388.915 | 2548.444 | CS2_35
338 | 0.9603535 | 0.7151322 | 0.09563027 | 5373.492 | 2565.303 | CS2_35
339 | 0.9521365 | 0.7242163 | 0.0964407 | 5399.133 | 2495.386 | CS2_35
340 | 0.9515682 | 0.7150049 | 0.09788454 | 5379.023 | 2599.067 | CS2_35
341 | 0.9596374 | 0.7241829 | 0.09652798 | 5334.367 | 2624.27 | CS2_35
342 | 0.9592289 | 0.7242087 | 0.0964407 | 5313.383 | 2684.082 | CS2_35
343 | 0.9533217 | 0.7241919 | 0.09716327 | 5381.851 | 2603.521 | CS2_35
344 | 0.9621931 | 0.7242724 | 0.09563027 | 5358.882 | 2626.442 | CS2_35
345 | 0.9676481 | 0.724274 | 0.09481984 | 5406.727 | 2490.93 | CS2_35
346 | 0.9679039 | 0.7151413 | 0.09481984 | 5478.76 | 2442.698 | CS2_35
347 | 0.9680514 | 0.7151362 | 0.09635358 | 5495.652 | 2417.446 | CS2_35
348 | 0.9681375 | 0.715137 | 0.09481984 | 5505.323 | 2402.574 | CS2_35
349 | 0.968288 | 0.7151471 | 0.09400942 | 5511.716 | 2392.746 | CS2_35
350 | 0.9693557 | 0.6967794 | 0.09311481 | 5521.826 | 2375.747 | CS2_35
351 | 0.9713428 | 0.7243177 | 0.0939245 | 5151.735 | 2388.066 | CS2_35
352 | 0.9774094 | 0.7151593 | 0.09238857 | 5551.529 | 2330.301 | CS2_35
353 | 0.9777853 | 0.7243239 | 0.09311481 | 5597.955 | 2274.819 | CS2_35
354 | 0.9689929 | 0.7242688 | 0.09328334 | 5610.94 | 2277.554 | CS2_35
355 | 0.9689239 | 0.7242735 | 0.09336784 | 5567.111 | 2377.784 | CS2_35
356 | 0.9701719 | 0.7150983 | 0.0947342 | 5500.356 | 2414.971 | CS2_35
357 | 0.9712987 | 0.7151378 | 0.0939245 | 5512.497 | 2394.956 | CS2_35
358 | 0.9712001 | 0.7151437 | 0.09319899 | 5552.216 | 2345.692 | CS2_35
359 | 0.9778181 | 0.7243561 | 0.09238857 | 5571.702 | 2316.817 | CS2_35
360 | 0.9782104 | 0.7151841 | 0.0939245 | 5587.016 | 2277.508 | CS2_35
361 | 0.9714822 | 0.7059826 | 0.0939245 | 5623.05 | 2257.759 | CS2_35
362 | 0.969556 | 0.7151223 | 0.09400942 | 5630.991 | 2246.525 | CS2_35
363 | 0.9694214 | 0.7151193 | 0.09545766 | 5541.686 | 2367.754 | CS2_35
364 | 0.9707512 | 0.7243162 | 0.09545766 | 5521.435 | 2381.441 | CS2_35
365 | 0.9707292 | 0.7243342 | 0.09400942 | 5549.78 | 2324.536 | CS2_35
366 | 0.9760936 | 0.7243389 | 0.0947342 | 5563.813 | 2329.364 | CS2_35
367 | 0.9771142 | 0.7243453 | 0.09319899 | 5552.093 | 2344.082 | CS2_35
368 | 0.9772564 | 0.724364 | 0.09319899 | 5593.772 | 2285.292 | CS2_35
369 | 0.9687845 | 0.7151288 | 0.0947342 | 5609.617 | 2268.572 | CS2_35
370 | 0.9686663 | 0.7151228 | 0.09690067 | 5568.663 | 2360.692 | CS2_35
371 | 0.9684567 | 0.7151108 | 0.09626662 | 5509.921 | 2393.222 | CS2_35
372 | 0.9681439 | 0.7151195 | 0.09563027 | 5514.672 | 2374.254 | CS2_35
373 | 0.9623797 | 0.7151407 | 0.09635358 | 5508.125 | 2390.082 | CS2_35
374 | 0.9700123 | 0.7243426 | 0.09563027 | 5494.375 | 2404.347 | CS2_35
375 | 0.9708125 | 0.7151688 | 0.0947342 | 5503.266 | 2364.663 | CS2_35
376 | 0.9688127 | 0.7059946 | 0.09311481 | 5567.054 | 2310.977 | CS2_35
377 | 0.9619879 | 0.7151053 | 0.09490566 | 5579.024 | 2291.712 | CS2_35
378 | 0.9624465 | 0.7151088 | 0.09490566 | 5497.203 | 2413.097 | CS2_35
379 | 0.967794 | 0.7151243 | 0.09481984 | 5479.468 | 2409.441 | CS2_35
380 | 0.9682734 | 0.7151348 | 0.09481984 | 5496.313 | 2386.145 | CS2_35
381 | 0.9685214 | 0.71515 | 0.09626662 | 5507.375 | 2368.49 | CS2_35
382 | 0.9702554 | 0.7151676 | 0.09481984 | 5507.907 | 2392.317 | CS2_35
383 | 0.9706258 | 0.7152054 | 0.0939245 | 5556.726 | 2303.743 | CS2_35
384 | 0.9707748 | 0.7152101 | 0.0939245 | 5579.649 | 2285.119 | CS2_35
385 | 0.9708608 | 0.7152078 | 0.09554389 | 5587.869 | 2266.916 | CS2_35
386 | 0.9708553 | 0.7152238 | 0.09303077 | 5593.557 | 2264.073 | CS2_35
387 | 0.9759605 | 0.7060773 | 0.09464869 | 5595.154 | 2259.901 | CS2_35
388 | 0.9761835 | 0.7152362 | 0.09456335 | 5598.808 | 2253.996 | CS2_35
389 | 0.9762742 | 0.715227 | 0.09319899 | 5613.576 | 2233.543 | CS2_35
390 | 0.9762731 | 0.7152363 | 0.09319899 | 5618.077 | 2225.278 | CS2_35
391 | 0.9762805 | 0.7152423 | 0.09303077 | 5620.905 | 2218.137 | CS2_35
392 | 0.9760726 | 0.7152439 | 0.09230512 | 5623.077 | 2213.106 | CS2_35
393 | 0.9761205 | 0.7152255 | 0.09238857 | 5621.999 | 2201.888 | CS2_35
394 | 0.9760217 | 0.7152514 | 0.09166102 | 5623.484 | 2210.544 | CS2_35
395 | 0.9760317 | 0.7152334 | 0.09311481 | 5621.518 | 2211.7 | CS2_35
396 | 0.9760494 | 0.715244 | 0.09311481 | 5621.562 | 2209.451 | CS2_35
397 | 0.9759931 | 0.7152245 | 0.09456335 | 5624.251 | 2203.248 | CS2_35
398 | 0.9758077 | 0.706074 | 0.09311481 | 5623.985 | 2203.201 | CS2_35
399 | 0.9678377 | 0.7151592 | 0.0940945 | 5623.61 | 2200.888 | CS2_35
400 | 0.9810617 | 0.7060083 | 0.09303077 | 5592.875 | 2256.774 | CS2_35
401 | 0.9800405 | 0.706008 | 0.09141284 | 5425.973 | 2335.288 | CS2_35
402 | 0.9807074 | 0.7151595 | 0.0939245 | 5691.44 | 2230.43 | CS2_35
403 | 0.988402 | 0.7060792 | 0.08849647 | 5648.439 | 2252.054 | CS2_35
404 | 0.9891695 | 0.7152638 | 0.09068573 | 5703.934 | 2160.279 | CS2_35
405 | 0.980805 | 0.7151821 | 0.09157814 | 5739.36 | 2150.624 | CS2_35
406 | 0.9800572 | 0.7151701 | 0.09383973 | 5716.735 | 2215.931 | CS2_35
407 | 0.9803666 | 0.7151778 | 0.09375512 | 5642.363 | 2283.148 | CS2_35
408 | 0.9800806 | 0.7151774 | 0.09311481 | 5648.691 | 2255.977 | CS2_35
409 | 0.9789818 | 0.7243196 | 0.09311481 | 5647.769 | 2264.289 | CS2_35
410 | 0.9866678 | 0.715245 | 0.09303077 | 5631.644 | 2291.445 | CS2_35
411 | 0.9871378 | 0.7152297 | 0.09230512 | 5638.659 | 2244.573 | CS2_35
412 | 0.9860459 | 0.706053 | 0.09230512 | 5701.701 | 2189.935 | CS2_35
413 | 0.9776592 | 0.7151436 | 0.09383973 | 5710.547 | 2174.826 | CS2_35
414 | 0.9778881 | 0.7151715 | 0.09400942 | 5630.269 | 2304.538 | CS2_35
415 | 0.9778552 | 0.7151805 | 0.09545766 | 5585.017 | 2323.787 | CS2_35
416 | 0.9694575 | 0.7242736 | 0.09400942 | 5608.974 | 2287.382 | CS2_35
417 | 0.9696244 | 0.7242705 | 0.0964407 | 5557.251 | 2391.566 | CS2_35
418 | 0.9779206 | 0.7243776 | 0.09311481 | 5474.231 | 2494.157 | CS2_35
419 | 0.9784396 | 0.7152189 | 0.09157814 | 5576.224 | 2284.587 | CS2_35
420 | 0.968751 | 0.7243323 | 0.09707558 | 5625.947 | 2251.479 | CS2_35
421 | 0.9610662 | 0.7242924 | 0.09806155 | 5580.134 | 2356.551 | CS2_35
422 | 0.9605962 | 0.7151235 | 0.09716327 | 5449.669 | 2520.313 | CS2_35
423 | 0.9683041 | 0.7151398 | 0.09481984 | 5377.121 | 2585.376 | CS2_35
424 | 0.9694007 | 0.715198 | 0.09481984 | 5417.34 | 2459.692 | CS2_35
425 | 0.969845 | 0.7151944 | 0.09383973 | 5537.286 | 2326.742 | CS2_35
426 | 0.9699426 | 0.7152176 | 0.09238857 | 5573.993 | 0 | CS2_35
427 | 0.9702362 | 0.7059986 | 0.09238857 | 5594.994 | 2297.898 | CS2_35
428 | 0.9705388 | 0.7060216 | 0.09319899 | 5584.151 | 2258.917 | CS2_35
429 | 0.9705435 | 0.7060158 | 0.09238857 | 5597.918 | 2230.106 | CS2_35
430 | 0.9703053 | 0.706034 | 0.09311481 | 5604.655 | 2217.137 | CS2_35
431 | 0.9695139 | 0.7060128 | 0.09383973 | 5607.484 | 2211.088 | CS2_35
432 | 0.9692293 | 0.7060126 | 0.09464869 | 5590.094 | 2235.481 | CS2_35
433 | 0.9689563 | 0.7060179 | 0.09464869 | 5582.156 | 2239.122 | CS2_35
434 | 0.9687098 | 0.7060352 | 0.0939245 | 5578.749 | 2238.793 | CS2_35
435 | 0.9686266 | 0.7060276 | 0.09311481 | 5574.828 | 2238.2 | CS2_35
436 | 0.9684963 | 0.70602 | 0.0939245 | 5573.42 | 2232.137 | CS2_35
437 | 0.9683732 | 0.7060236 | 0.09400942 | 5572.985 | 2230.216 | CS2_35
438 | 0.9682105 | 0.7060291 | 0.09456335 | 5573.72 | 2223.951 | CS2_35
439 | 0.9680627 | 0.7060131 | 0.0939245 | 5572.22 | 2223.169 | CS2_35
440 | 0.9506776 | 0.7058946 | 0.09563027 | 5569.502 | 2224.42 | CS2_35
441 | 0.9442161 | 0.7150394 | 0.1003114 | 5463.4 | 2447.472 | CS2_35
442 | 0.9420542 | 0.6967324 | 0.09932318 | 5318.236 | 2567.844 | CS2_35
443 | 0.9416969 | 0.6967535 | 0.09860452 | 5307.03 | 2596.765 | CS2_35
444 | 0.9350996 | 0.7059123 | 0.09806155 | 5259.499 | 2592.297 | CS2_35
445 | 0.951307 | 0.7151748 | 0.0947342 | 5241.327 | 2620.562 | CS2_35
446 | 0.9526757 | 0.7060478 | 0.09609316 | 5302.001 | 2469.209 | CS2_35
447 | 0.9442774 | 0.7059134 | 0.09716327 | 5418.196 | 2374.773 | CS2_35
448 | 0.943346 | 0.7059093 | 0.09797297 | 5274.436 | 2780.638 | CS2_35
449 | 0.9503787 | 0.7242967 | 0.09878267 | 5302.483 | 2632.937 | CS2_35
450 | 0.9527775 | 0.7151778 | 0.0947342 | 5241.967 | 2711.576 | CS2_35
451 | 0.9531487 | 0.7060383 | 0.09770817 | 5386.13 | 2445.365 | CS2_35
452 | 0.9419818 | 0.7059211 | 0.09797297 | 5423.945 | 2407.116 | CS2_35
453 | 0.9345537 | 0.7058805 | 0.09652798 | 5347.179 | 2575.704 | CS2_35
454 | 0.9337666 | 0.7058819 | 0.1010292 | 5223.091 | 2689.295 | CS2_35
455 | 0.9334889 | 0.6876306 | 0.0940945 | 5192.748 | 2697.404 | CS2_35
456 | 0.9258153 | 0.6875981 | 0.09716327 | 4292.15 |  | CS2_35
457 | 0.9320645 | 0.696741 | 0.09797297 | 993.0584 | 2447.761 | CS2_35
458 | 0.9343991 | 0.7151319 | 0.09580351 | 5248.004 | 2519.887 | CS2_35
459 | 0.9428252 | 0.7060034 | 0.0947342 | 5182.506 | 2567.088 | CS2_35
460 | 0.9440758 | 0.6968303 | 0.09490566 | 5168.145 | 2643.509 | CS2_35
461 | 0.9341702 | 0.7059182 | 0.09652798 | 5305.429 | 2436.532 | CS2_35
462 | 0.9329055 | 0.7059108 | 0.09887198 | 5351.384 | 2402.859 | CS2_35
463 | 0.9327884 | 0.7058891 | 0.09878267 | 5290.211 | 2571.151 | CS2_35
464 | 0.932048 | 0.7059 | 0.09806155 | 5181.111 | 2703.132 | CS2_35
465 | 0.9258987 | 0.7058809 | 0.09733914 | 5181.942 | 2672.523 | CS2_35
466 | 0.9351602 | 0.7151244 | 0.09661541 | 5159.503 | 2716.007 | CS2_35
467 | 0.9415538 | 0.7060115 | 0.09554389 | 5147.708 | 2710.429 | CS2_35
468 | 0.9408929 | 0.6968016 | 0.0940945 | 5162.255 | 2673.932 | CS2_35
469 | 0.9259182 | 0.705899 | 0.09887198 | 5280.963 | 2519.217 | CS2_35
470 | 0.9259197 | 0.7059168 | 0.1003114 | 5311.215 | 2480.564 | CS2_35
471 | 0.9246494 | 0.7058974 | 0.09887198 | 5207.629 | 2661.68 | CS2_35
472 | 0.9240651 | 0.7058606 | 0.09959236 | 5126.053 | 2765.022 | CS2_35
473 | 0.923905 | 0.7058944 | 0.1011204 | 5127.144 | 2748.631 | CS2_35
474 | 0.9328509 | 0.70597 | 0.09635358 | 5099.724 | 2782.801 | CS2_35
475 | 0.933659 | 0.6968087 | 0.09725112 | 5074.992 | 2828.034 | CS2_35
476 | 0.9243494 | 0.6967389 | 0.09896146 | 5164.553 | 2635.667 | CS2_35
477 | 0.9234686 | 0.6967253 | 0.09878267 | 5233.258 | 2578.294 | CS2_35
478 | 0.9239473 | 0.6967381 | 0.09878267 | 5251.682 | 2521.339 | CS2_35
479 | 0.9236281 | 0.6967436 | 0.0986935 | 5100.474 | 2767.274 | CS2_35
480 | 0.9234251 | 0.6967753 | 0.09797297 | 5117.756 | 2711.867 | CS2_35
481 | 0.9254166 | 0.6967863 | 0.09725112 | 5126.538 | 2703.196 | CS2_35
482 | 0.93208 | 0.6968229 | 0.09716327 | 5119.819 | 2719.602 | CS2_35
483 | 0.9323382 | 0.6968304 | 0.09554389 | 5097.21 | 2766.118 | CS2_35
484 | 0.9167849 | 0.6967625 | 0.09950247 | 5208.025 | 2581.092 | CS2_35
485 | 0.9168065 | 0.6967691 | 0.09725112 | 5230.388 | 2549.938 | CS2_35
486 | 0.916806 | 0.6967688 | 0.09797297 | 5180.698 | 2664.884 | CS2_35
487 | 0.9168177 | 0.6967857 | 0.09887198 | 5106.084 | 2707.602 | CS2_35
488 | 0.9157668 | 0.6875983 | 0.09797297 | 5112.022 | 2687.462 | CS2_35
489 | 0.9243562 | 0.6968154 | 0.09725112 | 5110.614 | 2695.006 | CS2_35
490 | 0.9250413 | 0.6968478 | 0.09716327 | 5099.46 | 2700.211 | CS2_35
491 | 0.9252684 | 0.6968579 | 0.09716327 | 5114.958 | 2632.828 | CS2_35
492 | 0.9252484 | 0.696836 | 0.09698805 | 5191.482 | 2572.39 | CS2_35
493 | 0.9251909 | 0.6968459 | 0.09563027 | 5202.311 | 2556.469 | CS2_35
494 | 0.9250848 | 0.6968402 | 0.09635358 | 5210.155 | 2546.313 | CS2_35
495 | 0.9250143 | 0.6968466 | 0.09563027 | 5211.281 | 2547.626 | CS2_35
496 | 0.9247575 | 0.687681 | 0.09554389 | 5213.875 | 2534.08 | CS2_35
497 | 0.9248038 | 0.6876936 | 0.09481984 | 5222.829 | 0 | CS2_35
498 | 0.924389 | 0.6877055 | 0.09481984 | 5222.111 | 2510.379 | CS2_35
499 | 0.9243073 | 0.6877011 | 0.09554389 | 5222.455 | 0 | CS2_35
500 | 0.9241234 | 0.6785259 | 0.09400942 | 5242.939 | 2554.033 | CS2_35
501 | 0.9235459 | 0.687701 | 0.09545766 | 5217.768 | 2508.595 | CS2_35
502 | 0.9233515 | 0.6876876 | 0.09698805 | 5215.049 | 2505.144 | CS2_35
503 | 0.9168326 | 0.6876259 | 0.09716327 | 5203.971 | 2513.721 | CS2_35
504 | 0.9160387 | 0.6876093 | 0.09779628 | 5195.203 | 2525.986 | CS2_35
505 | 0.9168404 | 0.6967923 | 0.09725112 | 5078.291 | 2754.086 | CS2_35
506 | 0.9237143 | 0.6876729 | 0.09716327 | 5136.712 | 2629.714 | CS2_35
507 | 0.9237202 | 0.6876872 | 0.09635358 | 5080.712 | 2691.634 | CS2_35
508 | 0.9144201 | 0.6876017 | 0.09788454 | 5168.106 | 2542.047 | CS2_35
509 | 0.907613 | 0.6875861 | 0.09959236 | 5190.577 | 2515.423 | CS2_35
510 | 0.9076301 | 0.6875927 | 0.09878267 | 5137.764 | 2617.153 | CS2_35
511 | 0.9070267 | 0.6876514 | 0.09797297 | 5054.088 | 2695.368 | CS2_35
512 | 0.906355 | 0.6876436 | 0.1003114 | 5047.228 | 2683.525 | CS2_35
513 | 0.9140816 | 0.687707 | 0.09878267 | 5041.775 | 2676.213 | CS2_35
514 | 0.9146964 | 0.6876914 | 0.09716327 | 5023.963 | 2704.696 | CS2_35
515 | 0.914876 | 0.6876727 | 0.09635358 | 5016.01 | 2702.495 | CS2_35
516 | 0.9052565 | 0.6876002 | 0.09797297 | 5102.202 | 2598.592 | CS2_35
517 | 0.8984545 | 0.6875848 | 0.09878267 | 5116.5 | 2595.687 | CS2_35
518 | 0.8983882 | 0.6875442 | 0.1011204 | 5054.762 | 2721.4 | CS2_35
519 | 0.8980344 | 0.6783823 | 0.1003114 | 4981.026 | 2760.164 | CS2_35
520 | 0.8982339 | 0.687546 | 0.0986935 | 4985.401 | 2731.446 | CS2_35
521 | 0.9061464 | 0.6875795 | 0.09725112 | 4971.667 | 2752.723 | CS2_35
522 | 0.9064674 | 0.6784405 | 0.09563027 | 4960.292 | 2754.773 | CS2_35
523 | 0.9051239 | 0.6692398 | 0.09941275 | 4994.386 | 2698.699 | CS2_35
524 | 0.8967711 | 0.6783885 | 0.0986935 | 5054.299 | 2643.748 | CS2_35
525 | 0.8892239 | 0.669212 | 0.09806155 | 5061.78 | 2631.685 | CS2_35
526 | 0.8966241 | 0.6783793 | 0.09959236 | 4972.152 | 2757.648 | CS2_35
527 | 0.8892221 | 0.6692208 | 0.09896146 | 4920.589 | 2815.397 | CS2_35
528 | 0.8887756 | 0.6783702 | 0.100221 | 4928.964 | 2757.68 | CS2_35
529 | 0.8981384 | 0.6784313 | 0.09851568 | 4936.762 | 2778.788 | CS2_35
530 | 0.8984679 | 0.6784405 | 0.09733914 | 4892.742 | 2817.443 | CS2_35
531 | 0.8958616 | 0.6783932 | 0.09806155 | 4937.451 | 2711.452 | CS2_35
532 | 0.8880016 | 0.6783646 | 0.1010292 | 5003.546 | 2679.137 | CS2_35
533 | 0.8888992 | 0.6692071 | 0.100221 | 5017.422 | 2607.919 | CS2_35
534 | 0.8888003 | 0.6692272 | 0.1003114 | 4891.59 | 2818.771 | CS2_35
535 | 0.8882005 | 0.6692137 | 0.09887198 | 4877.31 | 2797.772 | CS2_35
536 | 0.888814 | 0.6875594 | 0.09950247 | 4897.619 | 2795.38 | CS2_35
537 | 0.8961203 | 0.6784216 | 0.09806155 | 4895.762 | 2790.271 | CS2_35
538 | 0.8961985 | 0.6784167 | 0.0964407 | 4869.528 | 2824.162 | CS2_35
539 | 0.8963604 | 0.678459 | 0.09788454 | 4940.734 | 2711.12 | CS2_35
540 | 0.89636 | 0.67843 | 0.09860452 | 4968.469 | 2687.731 | CS2_35
541 | 0.8962243 | 0.6692715 | 0.09733914 | 4979.97 | 2660.623 | CS2_35
542 | 0.8964796 | 0.6692788 | 0.09707558 | 4985.861 | 0 | CS2_35
543 | 0.8965879 | 0.6692989 | 0.09707558 | 5014.455 | 2722.856 | CS2_35
544 | 0.8965998 | 0.6693068 | 0.09716327 | 4990.519 | 2649.624 | CS2_35
545 | 0.8965876 | 0.6692925 | 0.09554389 | 4995.206 | 2637.468 | CS2_35
546 | 0.896644 | 0.6693205 | 0.09563027 | 5000.91 | 2624.187 | CS2_35
547 | 0.8967423 | 0.6693158 | 0.09707558 | 5002.553 | 2619.295 | CS2_35
548 | 0.8964688 | 0.6693024 | 0.09635358 | 5004.534 | 2610.797 | CS2_35
549 | 0.8964742 | 0.6693039 | 0.09788454 | 5009.769 | 2605.204 | CS2_35
550 | 0.8964431 | 0.6692995 | 0.09617981 | 5013.397 | 2588.627 | CS2_35
551 | 0.8965011 | 0.6693073 | 0.09554389 | 5010.272 | 2588.236 | CS2_35
552 | 0.879989 | 0.6691588 | 0.09878267 | 5014.054 | 2578.11 | CS2_35
553 | 0.8791705 | 0.6600047 | 0.09977262 | 5016.304 | 2573.987 | CS2_35
554 | 0.8797185 | 0.6783899 | 0.1011204 | 4796.103 | 3017.812 | CS2_35
555 | 0.8873633 | 0.6692411 | 0.0986935 | 4825.071 | 2869.268 | CS2_35
556 | 0.8875856 | 0.66925 | 0.0964407 | 4772.322 | 2884.94 | CS2_35
557 | 0.87887 | 0.6692206 | 0.09959236 | 4866.042 | 2745.43 | CS2_35
558 | 0.8781693 | 0.6600395 | 0.09959236 | 4898.093 | 2712.526 | CS2_35
559 | 0.8779736 | 0.6600213 | 0.09977262 | 4877.922 | 2757.631 | CS2_35
560 | 0.8782173 | 0.6692163 | 0.09887198 | 4785.604 | 2851.472 | CS2_35
561 | 0.8779974 | 0.6692266 | 0.09959236 | 4789.963 | 2826.863 | CS2_35
562 | 0.8790285 | 0.6600929 | 0.09959236 | 4792.182 | 2819.973 | CS2_35
563 | 0.8801227 | 0.6692698 | 0.09878267 | 4797.839 | 2815.13 | CS2_35
564 | 0.8801038 | 0.6692399 | 0.09959236 | 4791.808 | 2840.832 | CS2_35
565 | 0.8708942 | 0.6600486 | 0.09887198 | 4857.923 | 2732.401 | CS2_35
566 | 0.8699941 | 0.6600457 | 0.09968241 | 4871.892 | 2721.886 | CS2_35
567 | 0.8703633 | 0.6600503 | 0.09878267 | 4829.501 | 2816.255 | CS2_35
568 | 0.8701879 | 0.6600383 | 0.09878267 | 4765.73 | 2836.364 | CS2_35
569 | 0.8697259 | 0.6600594 | 0.09959236 | 4754.59 | 2835.926 | CS2_35
570 | 0.8709462 | 0.6600899 | 0.0986935 | 4770.544 | 2815.725 | CS2_35
571 | 0.8709557 | 0.6600949 | 0.09797297 | 4755.92 | 2840.662 | CS2_35
572 | 0.8776896 | 0.6600861 | 0.09950247 | 4750.218 | 2850.569 | CS2_35
573 | 0.8617314 | 0.6508857 | 0.09968241 | 4814.955 | 2749.495 | CS2_35
574 | 0.8612305 | 0.6508718 | 0.1004928 | 4821.581 | 2741.777 | CS2_35
575 | 0.8612646 | 0.6508717 | 0.09959236 | 4771.502 | 2847.49 | CS2_35
576 | 0.8606973 | 0.6508834 | 0.09968241 | 4697.092 | 2889.3 | CS2_35
577 | 0.8602809 | 0.6508674 | 0.0982392 | 4692.763 | 2863.676 | CS2_35
578 | 0.8692612 | 0.6509075 | 0.09797297 | 4687.108 | 2877.613 | CS2_35
579 | 0.8701033 | 0.6601181 | 0.09806155 | 4671.045 | 2891.081 | CS2_35
580 | 0.8704364 | 0.6601081 | 0.09707558 | 4674.186 | 2886.725 | CS2_35
581 | 0.8605597 | 0.6417226 | 0.09725112 | 4808.035 | 2719.262 | CS2_35
582 | 0.8610948 | 0.6509081 | 0.09878267 | 4772.05 |  | CS2_35
583 | 0.8615962 | 0.6417668 | 0.09806155 | 4756.564 | 2905.521 | CS2_35
584 | 0.861476 | 0.6417562 | 0.09806155 | 4705.611 | 2837.835 | CS2_35
585 | 0.8689585 | 0.650945 | 0.09860452 | 4729.893 | 2777.806 | CS2_35
586 | 0.8702071 | 0.6509651 | 0.09716327 | 4739.268 | 2767.01 | CS2_35
587 | 0.8706949 | 0.6509896 | 0.09635358 | 4733.581 | 2770.181 | CS2_35
588 | 0.8708362 | 0.650968 | 0.09635358 | 4810.084 | 2670.045 | CS2_35
589 | 0.8708612 | 0.6509679 | 0.0947342 | 4838.554 | 2643.031 | CS2_35
590 | 0.8709607 | 0.6509853 | 0.09635358 | 4848.633 | 2630.063 | CS2_35
591 | 0.8710032 | 0.6418238 | 0.09563027 | 4855.211 | 2608.39 | CS2_35
592 | 0.8709044 | 0.6418254 | 0.09707558 | 4857.446 | 2611.954 | CS2_35
593 | 0.8708347 | 0.6418163 | 0.09707558 | 4861.509 | 2603.048 | CS2_35
594 | 0.8707651 | 0.6418146 | 0.09563027 | 4863.43 | 2594.752 | CS2_35
595 | 0.8707021 | 0.6418142 | 0.09563027 | 4866.151 | 2584.534 | CS2_35
596 | 0.8705804 | 0.6418271 | 0.09698805 | 4866.98 | 2567.081 | CS2_35
597 | 0.8704184 | 0.6418241 | 0.09707558 | 4867.636 | 2574.691 | CS2_35
598 | 0.870235 | 0.6418271 | 0.09626662 | 4867.105 | 2573.769 | CS2_35
599 | 0.8699431 | 0.6418467 | 0.09635358 | 4864.731 | 2563.738 | CS2_35
600 | 0.8706964 | 0.6326176 | 0.09481984 | 4863.169 |  | CS2_35
601 | 0.8693876 | 0.6417731 | 0.09554389 | 4898.981 | 2644.05 | CS2_35
602 | 0.8617895 | 0.6417669 | 0.09725112 | 4779.426 | 2719.355 | CS2_35
603 | 0.870577 | 0.6418236 | 0.09707558 | 4845.237 | 2615.81 | CS2_35
604 | 0.8704979 | 0.6417938 | 0.09635358 | 4793.394 | 2632.372 | CS2_35
605 | 0.8618109 | 0.6417975 | 0.09635358 | 4827.351 | 2532.862 | CS2_35
606 | 0.8526521 | 0.6326146 | 0.09860452 | 4866.963 | 2525.894 | CS2_35
607 | 0.8526913 | 0.6326447 | 0.09806155 | 4870.371 | 2494.661 | CS2_35
608 | 0.8527119 | 0.6418229 | 0.09725112 | 4770.744 | 2616.092 | CS2_35
609 | 0.8527074 | 0.6326547 | 0.09788454 | 4716.505 | 2646.544 | CS2_35
610 | 0.8525215 | 0.6326657 | 0.09788454 | 4726.849 | 2628.794 | CS2_35
611 | 0.8619548 | 0.6418842 | 0.09707558 | 4732.381 | 2618.686 | CS2_35
612 | 0.8686939 | 0.6418628 | 0.09481984 | 4710.271 | 2639.966 | CS2_35
613 | 0.860747 | 0.6235259 | 0.09554389 | 4761.212 | 2521.723 | CS2_35
614 | 0.8522859 | 0.6326584 | 0.09554389 | 4839.45 | 2499.911 | CS2_35
615 | 0.8517866 | 0.63267 | 0.09716327 | 4848.779 | 2478.788 | CS2_35
616 | 0.8522321 | 0.63265 | 0.09635358 | 4762.32 | 2574.797 | CS2_35
617 | 0.8515859 | 0.6326567 | 0.09661541 | 4708.96 | 2619.655 | CS2_35
618 | 0.8512696 | 0.6326553 | 0.09725112 | 4712.069 | 2588.484 | CS2_35
619 | 0.8602295 | 0.6418677 | 0.09617981 | 4711.851 | 2607.717 | CS2_35
620 | 0.8607589 | 0.6326912 | 0.09707558 | 4697.897 | 2620.639 | CS2_35
621 | 0.8600876 | 0.6327183 | 0.09635358 | 4732.617 | 2537.972 | CS2_35
622 | 0.8435493 | 0.6326656 | 0.09707558 | 4807.435 | 2481.35 | CS2_35
623 | 0.8422453 | 0.6234858 | 0.09725112 | 4819.077 | 2475.553 | CS2_35
624 | 0.8704637 | 0.6236089 | 0.0939245 | 4762.384 | 2565.172 | CS2_35
625 | 0.8598846 | 0.6144399 | 0.09617981 | 4663.71 | 2599.624 | CS2_35
626 | 0.8333052 | 0.6143322 | 0.09941275 | 4636.226 | 1628.032 | CS2_35
627 | 0.815995 | 0.6142954 | 0.1011204 | 0 | 1236.438 | CS2_35
628 | 0.8323063 | 0.6143632 | 0.09652798 | 4895.255 | 2277.146 | CS2_35
629 | 0.8323561 | 0.6143895 | 0.09733914 | 4738.144 | 2505.384 | CS2_35
630 | 0.825302 | 0.6143912 | 0.09806155 | 4515.208 | 2700.831 | CS2_35
631 | 0.8058538 | 0.6051174 | 0.1013033 | 4486.711 | 2608.245 | CS2_35
632 | 0.7884501 | 0.5959262 | 0.1037345 | 4584.691 | 2518.499 | CS2_35
633 | 0.788066 | 0.5959298 | 0.1036408 | 4466.479 | 2745.486 | CS2_35
634 | 0.7792851 | 0.5959283 | 0.1038284 | 4282.056 | 0 | CS2_35
635 | 0.7792702 | 0.5959155 | 0.1066869 | 4291.038 | 3061.308 | CS2_35
636 | 0.7885249 | 0.5959881 | 0.1028311 | 4172.634 | 2996.2 | CS2_35
637 | 0.7963775 | 0.6051698 | 0.1012117 | 4143.025 | 2974.06 | CS2_35
638 | 0.7882018 | 0.5776391 | 0.1004928 | 4097.509 | 3033.684 | CS2_35
639 | 0.7701175 | 0.5867623 | 0.1052602 | 4165.028 | 2849.956 | CS2_35
640 | 0.7701023 | 0.586738 | 0.1052602 | 4261.14 | 2778.46 | CS2_35
641 | 0.7609089 | 0.5775539 | 0.1053554 | 4291.439 | 2745.07 | CS2_35
642 | 0.7609135 | 0.5775551 | 0.1060699 | 4137.12 | 2972.263 | CS2_35
643 | 0.7517405 | 0.5683892 | 0.1054507 | 4029.761 | 3046.058 | CS2_35
644 | 0.7691311 | 0.5867973 | 0.1052602 | 4013.245 | 3048.964 | CS2_35
645 | 0.7701675 | 0.5776355 | 0.1035473 | 3975.902 | 3074.917 | CS2_35
646 | 0.7701849 | 0.5868007 | 0.1028311 | 3953.168 | 3081.526 | CS2_35
647 | 0.7517702 | 0.5684133 | 0.104545 | 3866.606 | 3209.884 | CS2_35
648 | 0.7425653 | 0.5592197 | 0.1060699 | 4046.42 | 2930.516 | CS2_35
649 | 0.7425783 | 0.559223 | 0.1061658 | 4101.78 | 2873.612 | CS2_35
650 | 0.7425476 | 0.5592047 | 0.1060699 | 4131.642 | 2829.517 | CS2_35
651 | 0.7425617 | 0.5592169 | 0.104545 | 3883.716 | 3136.76 | CS2_35
652 | 0.7425751 | 0.5500553 | 0.1076893 | 3829.545 | 3146.588 | CS2_35
653 | 0.7333804 | 0.5500356 | 0.1061658 | 3830.998 | 3149.478 | CS2_35
654 | 0.7333756 | 0.5500353 | 0.1076893 | 3812.186 | 3134.838 | CS2_35
655 | 0.7333672 | 0.5500249 | 0.1062619 | 3779.749 | 3181.899 | CS2_35
656 | 0.724223 | 0.5500429 | 0.1061658 | 3757.233 | 3216.039 | CS2_35
657 | 0.7242052 | 0.5408605 | 0.1069762 | 3716.999 | 3232.055 | CS2_35
658 | 0.7334061 | 0.5500538 | 0.1067831 | 3700.875 | 3237.445 | CS2_35
659 | 0.7426057 | 0.5592398 | 0.1039225 | 3709 | 3245.492 | CS2_35
660 | 0.7426149 | 0.5592534 | 0.1021137 | 3677.938 | 3245.742 | CS2_35
661 | 0.7421594 | 0.5501038 | 0.1043563 | 3697.203 | 3199.618 | CS2_35
662 | 0.7426374 | 0.5501083 | 0.1022987 | 3769.03 | 3125.026 | CS2_35
663 | 0.7421063 | 0.5500993 | 0.1052602 | 3856.968 | 3020.17 | CS2_35
664 | 0.7426435 | 0.5592776 | 0.104545 | 3869.64 | 3016.623 | CS2_35
665 | 0.7426345 | 0.5501008 | 0.1036408 | 3838.312 | 3009.326 | CS2_35
666 | 0.7425244 | 0.5592686 | 0.1037345 | 3860.89 | 2990.139 | CS2_35
667 | 0.7426586 | 0.5501189 | 0.1030173 | 3848.422 | 2981.139 | CS2_35
668 | 0.742636 | 0.5501032 | 0.1036408 | 3881.64 | 2964.608 | CS2_35
669 | 0.7425554 | 0.5501189 | 0.1035473 | 3891.64 | 2950.577 | CS2_35
670 | 0.7423319 | 0.5501008 | 0.1028311 | 3876.531 | 2945.359 | CS2_35
671 | 0.7420465 | 0.5592821 | 0.1022061 | 3907.015 | 2918.984 | CS2_35
672 | 0.7334742 | 0.5501083 | 0.1022987 | 3888.812 | 2921.203 | CS2_35
673 | 0.7701589 | 0.5592807 | 0.09968241 | 3884.656 | 2923.437 | CS2_35
674 | 0.7609033 | 0.559296 | 0.09977262 | 3874.984 | 2925.734 | CS2_35
675 | 0.7426676 | 0.5592896 | 0.1030173 | 3869.048 | 2893.376 | CS2_35
676 | 0.7426465 | 0.5501114 | 0.1029241 | 4132.811 | 2786.035 | CS2_35
677 | 0.7424495 | 0.5500897 | 0.1022987 | 4044.437 | 0 | CS2_35
678 | 0.74207 | 0.5409541 | 0.1050704 | 4076.498 | 2994.014 | CS2_35
679 | 0.7334773 | 0.5501129 | 0.1029241 | 3932.827 | 2887.61 | CS2_35
680 | 0.7334933 | 0.5409545 | 0.1029241 | 3877.562 | 2899.578 | CS2_35
681 | 0.7334957 | 0.5409576 | 0.1043563 | 3865.547 | 2895.781 | CS2_35
682 | 0.724329 | 0.531784 | 0.1019294 | 3875.642 | 0 | CS2_35
683 | 0.7243311 | 0.5409515 | 0.1035473 | 3980.297 | 3024.266 | CS2_35
684 | 0.7242495 | 0.5317353 | 0.1035473 | 3874.049 | 2874.378 | CS2_35
685 | 0.7240242 | 0.5317221 | 0.1036408 | 3865.582 | 2842.409 | CS2_35
686 | 0.7150903 | 0.5317326 | 0.1036408 | 3811.191 | 2870.69 | CS2_35
687 | 0.715082 | 0.5225558 | 0.1029241 | 3762.816 | 2893.142 | CS2_35
688 | 0.7239011 | 0.5409002 | 0.1035473 | 3751.801 | 2895.22 | CS2_35
689 | 0.7243343 | 0.5409531 | 0.1012117 | 3738.442 | 0 | CS2_35
690 | 0.7151251 | 0.531757 | 0.104545 | 3810.003 | 3069.592 | CS2_35
691 | 0.7059557 | 0.5317561 | 0.1059742 | 3728.817 | 2906.908 | CS2_35
692 | 0.7059344 | 0.5225791 | 0.1052602 | 3865.432 | 2586.046 | CS2_35
693 | 0.7059286 | 0.5225763 | 0.1074951 | 3764.894 | 2908.015 | CS2_35
694 | 0.696782 | 0.5225823 | 0.1068796 | 3692.142 | 2925.013 | CS2_35
695 | 0.6967729 | 0.5225808 | 0.1068796 | 3639.907 | 2979.591 | CS2_35
696 | 0.6967519 | 0.5133936 | 0.1054507 | 3588.346 | 3018.402 | CS2_35
697 | 0.6967559 | 0.5133934 | 0.1066869 | 3567.081 | 3027.199 | CS2_35
698 | 0.6967881 | 0.5225914 | 0.1060699 | 3547.425 |  | CS2_35
699 | 0.6967592 | 0.5225641 | 0.1059742 | 3610.158 | 3236.164 | CS2_35
700 | 0.6875824 | 0.5133933 | 0.1076893 | 3551.8 | 3034.746 | CS2_35
701 | 0.6875704 | 0.5042166 | 0.1060699 | 3546.003 | 3022.777 | CS2_35
702 | 0.6783817 | 0.5042047 | 0.1091116 | 3560.253 | 2998.45 | CS2_35
703 | 0.6784028 | 0.4950551 | 0.108499 | 3522.706 | 3038.933 | CS2_35
704 | 0.6783893 | 0.495037 | 0.1084011 | 3490.176 | 3052.011 | CS2_35
705 | 0.6783862 | 0.4950415 | 0.1070731 | 3463.629 | 3059.479 | CS2_35
706 | 0.6783816 | 0.4950369 | 0.1076893 | 3389.692 | 3132.993 | CS2_35
707 | 0.6784119 | 0.4950536 | 0.108499 | 3345.178 | 3158.009 | CS2_35
708 | 0.6692141 | 0.4950386 | 0.1077867 | 3358.771 | 3131.447 | CS2_35
709 | 0.6692155 | 0.4858648 | 0.1091116 | 3370.052 | 0 | CS2_35
710 | 0.6692231 | 0.4858708 | 0.1085971 | 3442.471 | 3324.287 | CS2_35
711 | 0.6692306 | 0.4950491 | 0.1076893 | 3358.505 | 3143.212 | CS2_35
712 | 0.6692155 | 0.4858708 | 0.108499 | 3327.303 | 3160.352 | CS2_35
713 | 0.660066 | 0.4858829 | 0.1094075 | 3296.555 | 3170.399 | CS2_35
714 | 0.6600412 | 0.4858569 | 0.1078842 | 3290.1 | 3175.04 | CS2_35
715 | 0.6600494 | 0.495031 | 0.108499 | 3271.413 | 3189.133 | CS2_35
716 | 0.6600511 | 0.4858724 | 0.1093087 | 3260.428 | 3190.274 | CS2_35
717 | 0.6600367 | 0.4858648 | 0.108499 | 3250.991 | 3199.914 | CS2_35
718 | 0.6966497 | 0.495043 | 0.1037345 | 3242.882 | 3198.617 | CS2_35
719 | 0.6783964 | 0.48588 | 0.1067831 | 3265.272 | 3168.555 | CS2_35
720 | 0.6692262 | 0.4858739 | 0.1068796 | 3264.679 | 3164.306 | CS2_35
721 | 0.6692081 | 0.4766926 | 0.1077867 | 3290.336 | 3169.681 | CS2_35
722 | 0.660051 | 0.4767062 | 0.1078842 | 3540.3 | 3061.933 | CS2_35
723 | 0.6600348 | 0.4675188 | 0.108499 | 3407.24 | 3110.463 | CS2_35
724 | 0.6600434 | 0.4767008 | 0.1094075 | 3333.147 | 3149.197 | CS2_35
725 | 0.6600648 | 0.4767101 | 0.10921 | 3285.96 | 3162.4 | CS2_35
726 | 0.6600676 | 0.4675492 | 0.1086954 | 3248.976 | 3180.884 | CS2_35
727 | 0.6600629 | 0.4767031 | 0.1062619 | 3226.117 | 3189.415 | CS2_35
728 | 0.6509026 | 0.4583812 | 0.1078842 | 3201.211 | 3193.823 | CS2_35
729 | 0.6417156 | 0.4583671 | 0.1091116 | 3210.305 | 3161.853 | CS2_35
730 | 0.6417005 | 0.4491926 | 0.1094075 | 3258.18 | 3037.544 | CS2_35
731 | 0.632537 | 0.4308512 | 0.1086954 | 3217.884 | 3142.182 | CS2_35
732 | 0.6325213 | 0.4308406 | 0.1101184 | 3169.65 | 3144.588 | CS2_35
733 | 0.6233725 | 0.4308616 | 0.1110284 | 3113.057 | 3198.026 | CS2_35
734 | 0.623344 | 0.4308451 | 0.1117378 | 3052.386 | 3258.882 | CS2_35
735 | 0.6233636 | 0.4308572 | 0.1102179 | 3009.935 | 3279.757 | CS2_35
736 | 0.6233786 | 0.4400279 | 0.110828 | 2977.652 | 3293.1 | CS2_35
737 | 0.6233573 | 0.4400157 | 0.1101184 | 2958.949 | 3299.305 | CS2_35
738 | 0.6325148 | 0.4400204 | 0.1099198 | 2943.543 | 3311.334 | CS2_35
739 | 0.6233121 | 0.4308256 | 0.1096057 | 2970.668 | 3259.616 | CS2_35
740 | 0.6141357 | 0.4216383 | 0.1118388 | 2984.59 | 3244.46 | CS2_35
741 | 0.6141446 | 0.4124917 | 0.1124459 | 2986.059 | 3233.804 | CS2_35
742 | 0.6141311 | 0.4124811 | 0.1111289 | 3006.965 | 3210.227 | CS2_35
743 | 0.6049631 | 0.4124764 | 0.1126492 | 2907.825 | 3296.053 | CS2_35
744 | 0.6049774 | 0.4124887 | 0.1118388 | 2872.029 | 3312.506 | CS2_35
745 | 0.6049815 | 0.4216518 | 0.1124459 | 2853.514 | 3318.256 | CS2_35
746 | 0.6141689 | 0.4216685 | 0.1104176 | 2839.186 | 3325.396 | CS2_35
747 | 0.6049735 | 0.4216408 | 0.1124459 | 2821.858 | 3337.677 | CS2_35
748 | 0.6049996 | 0.4124947 | 0.1124459 | 2810.608 | 3349.005 | CS2_35
749 | 0.5958138 | 0.3941563 | 0.1125475 | 2853.732 | 3279.1 | CS2_35
750 | 0.5958087 | 0.4033114 | 0.1126492 | 2862.311 | 3268.46 | CS2_35
751 | 0.5866325 | 0.3941367 | 0.1133572 | 2839.733 | 3274.239 | CS2_35
752 | 0.5866356 | 0.3941517 | 0.11194 | 2804.968 | 3312.084 | CS2_35
753 | 0.5866172 | 0.3849628 | 0.1135623 | 2742.281 | 3347.302 | CS2_35
754 | 0.58664 | 0.3849871 | 0.1140638 | 2721.281 | 3363.257 | CS2_35
755 | 0.5774618 | 0.384972 | 0.1135623 | 2690.173 | 3370.364 | CS2_35
756 | 0.5774557 | 0.384972 | 0.1134596 | 2670.829 | 3383.504 | CS2_35
757 | 0.5774537 | 0.3758103 | 0.1141668 | 2654.376 | 3390.16 | CS2_35
758 | 0.5958487 | 0.4216731 | 0.1124459 | 2620.392 | 3403.598 | CS2_35
759 | 0.6050331 | 0.4308605 | 0.110828 | 2605.83 | 3408.254 | CS2_35
760 | 0.6050376 | 0.430859 | 0.1109281 | 2589.362 |  | CS2_35
761 | 0.605031 | 0.4308545 | 0.1123445 | 2693.485 | 3589.659 | CS2_35
762 | 0.6050361 | 0.430859 | 0.1117378 | 2804.141 | 3228.869 | CS2_35
763 | 0.6050387 | 0.430862 | 0.1109281 | 2850.891 | 3178.417 | CS2_35
764 | 0.6050574 | 0.4308621 | 0.1115363 | 2868.56 | 3158.136 | CS2_35
765 | 0.605048 | 0.4308696 | 0.110019 | 2876.906 | 3149.433 | CS2_35
766 | 0.6050603 | 0.4308816 | 0.1109281 | 2876.313 | 3146.168 | CS2_35
767 | 0.5958707 | 0.3850292 | 0.1116369 | 2877.219 | 3139.996 | CS2_35
768 | 0.5867154 | 0.3758661 | 0.1126492 | 2876.266 | 3136.934 | CS2_35
769 | 0.5775386 | 0.3666909 | 0.1140638 | 2874.5 | 3118.684 | CS2_35
770 | 0.5683543 | 0.3575111 | 0.1127512 | 2665.61 | 3659.125 | CS2_35
771 | 0.5591786 | 0.3483384 | 0.1164907 | 2792.842 | 3356.893 | CS2_35
772 | 0.5591954 | 0.3391803 | 0.1150805 | 2670.968 | 3338.896 | CS2_35
773 | 0.550028 | 0.3391802 | 0.1148728 | 2582.596 | 3387.676 | CS2_35
774 | 0.5500356 | 0.3300186 | 0.1142701 | 2528.144 | 3411.754 | CS2_35
775 | 0.5500047 | 0.330002 | 0.1164907 | 2487.035 | 3427.956 | CS2_35
776 | 0.550031 | 0.3391818 | 0.1143735 | 2451.645 | 3425.722 | CS2_35
777 | 0.550017 | 0.3300123 | 0.1143735 | 2417.882 | 3439.128 | CS2_35
778 | 0.5408769 | 0.3208585 | 0.1172997 | 2404.552 | 3440.316 | CS2_35
779 | 0.5408725 | 0.3300262 | 0.1156817 | 2382.849 | 3442.644 | CS2_35
780 | 0.5408707 | 0.330023 | 0.1157862 | 2415.646 | 3386.225 | CS2_35
781 | 0.5316896 | 0.3116787 | 0.1174056 | 2393.787 | 3398.377 | CS2_35
782 | 0.522522 | 0.3116781 | 0.1175118 | 2344.132 | 3436.019 | CS2_35
783 | 0.5225249 | 0.3116757 | 0.1181086 | 2386.537 | 3346.709 | CS2_35
784 | 0.5317092 | 0.3208585 | 0.1165959 | 2365.085 | 3375.005 | CS2_35
785 | 0.5317183 | 0.320863 | 0.1174056 | 2251.149 | 3468.519 | CS2_35
786 | 0.5316849 | 0.320845 | 0.1151846 | 2233.774 | 3474.362 | CS2_35
787 | 0.5317138 | 0.3208691 | 0.1159958 | 2255.742 | 3418.754 | CS2_35
788 | 0.5408921 | 0.3392075 | 0.1150805 | 2301.664 | 3385.099 | CS2_35
789 | 0.5317133 | 0.330023 | 0.1158909 | 2316.195 | 3368.599 | CS2_35
790 | 0.5317109 | 0.3208585 | 0.1157862 | 2319.711 | 3353.209 | CS2_35
791 | 0.5225296 | 0.3116819 | 0.1172997 | 2335.648 | 3326.631 | CS2_35
792 | 0.5225386 | 0.3116864 | 0.1172997 | 2388.881 | 3273.351 | CS2_35
793 | 0.5225356 | 0.3116893 | 0.1174056 | 2363.679 | 3273.57 | CS2_35
794 | 0.5133551 | 0.3025083 | 0.1174056 | 2312.227 | 3291.851 | CS2_35
795 | 0.5041879 | 0.2841769 | 0.1195108 | 2283.946 | 3307.053 | CS2_35
796 | 0.495031 | 0.2750216 | 0.1189176 | 2267.54 | 3308.413 | CS2_35
797 | 0.4950234 | 0.2841756 | 0.1188104 | 2244.259 | 3310.337 | CS2_35
798 | 0.495012 | 0.2841769 | 0.1158909 | 2168.541 | 3361.849 | CS2_35
799 | 0.495013 | 0.2750125 | 0.119025 | 2105.73 | 3386.098 | CS2_35
800 | 0.4950549 | 0.2750351 | 0.119025 | 2081.387 | 3389.317 | CS2_35
801 | 0.4858916 | 0.2658626 | 0.1174056 | 2090.902 | 3361.052 | CS2_35
802 | 0.4858858 | 0.2566982 | 0.119025 | 2075.011 | 3360.333 | CS2_35
803 | 0.4950487 | 0.2566813 | 0.1143735 | 2038.887 | 3365.208 | CS2_35
804 | 0.4675475 | 0.2291861 | 0.1174056 | 2030.809 | 3369.145 | CS2_35
805 | 0.4583934 | 0.2200305 | 0.1175118 | 2003.825 | 3358.786 | CS2_35
806 | 0.4492123 | 0.2200305 | 0.1183222 | 1986.185 | 1296.103 | CS2_35
807 | 0.4308806 | 0.2016906 | 0.1184293 | 0 | 1655.363 | CS2_35
808 | 0.4216908 | 0.1925121 | 0.1199431 | 2119.355 | 3017.434 | CS2_35
809 | 0.4217001 | 0.1833432 | 0.1214541 | 1953.327 | 3083.229 | CS2_35
810 | 0.4033692 | 0.1650153 | 0.1192404 | 1740.142 | 3140.712 | CS2_35
811 | 0.3941835 | 0.1650094 | 0.1207535 | 1676.739 | 3139.869 | CS2_35
812 | 0.3941835 | 0.1650033 | 0.1208628 | 1631.472 | 3132.681 | CS2_35
813 | 0.3942 | 0.1650229 | 0.1206444 | 1594.504 | 3136.665 | CS2_35
814 | 0.394191 | 0.1650094 | 0.1214541 | 1560.661 | 3130.541 | CS2_35
815 | 0.3941832 | 0.17418 | 0.1206444 | 1530.083 | 3126.822 | CS2_35
816 | 0.3941865 | 0.1650093 | 0.1199431 | 1476.225 | 3116.465 | CS2_35
817 | 0.3850336 | 0.1650214 | 0.1205355 | 1473.209 | 3117.572 | CS2_35
818 | 0.3758662 | 0.1558507 | 0.1213445 | 1483.207 | 3095.963 | CS2_35
819 | 0.3758662 | 0.1466785 | 0.1199431 | 1517.162 | 3084.463 | CS2_35
820 | 0.3666756 | 0.1466722 | 0.1228515 | 1507.99 | 3081.807 | CS2_35
821 | 0.2566772 | 0.1008355 | 0.1208628 | 1489.022 | 3071.37 | CS2_35
822 | 0.3575172 | 0.146677 | 0.1214541 | 1466.989 | 3082.995 | CS2_35
823 | 0.3575413 | 0.1375169 | 0.1221534 | 1417.007 | 3075.042 | CS2_35
824 | 0.3575518 | 0.1375213 | 0.1209722 | 1373.992 | 3071.854 | CS2_35
825 | 0.3483831 | 0.1283519 | 0.1223743 | 1314.571 | 3081.088 | CS2_35
826 | 0.3392087 | 0.1283478 | 0.1208628 | 1294.728 | 3057.979 | CS2_35
827 | 0.3483752 | 0.1283498 | 0.1208628 | 1269.603 |  | CS2_35
828 | 0.3483751 | 0.1375144 | 0.1207535 | 1542.271 |  | CS2_35
829 | 0.357558 | 0.1466936 | 0.1213445 | 1228.091 | 3091.945 | CS2_35
830 | 0.3575414 | 0.1375184 | 0.1206444 | 1214.12 | 3044.824 | CS2_35
831 | 0.3483749 | 0.1375166 | 0.1206444 | 1244.057 | 3012.67 | CS2_35
832 | 0.3392182 | 0.1283529 | 0.1214541 | 1255.711 |  | CS2_35
833 | 0.3300245 | 0.1283431 | 0.1228515 | 1535.381 | 3328.913 | CS2_35
834 | 0.3300275 | 0.1191754 | 0.1208628 | 1291.478 | 3022.668 | CS2_35
835 | 0.32086 | 0.1191748 | 0.1222638 | 1290.025 | 3007.262 | CS2_35
836 | 0.320863 | 0.1191739 | 0.1231848 | 1264.996 | 3010.182 | CS2_35
837 | 0.3116953 | 0.1100077 | 0.1217841 | 1195.105 | 3015.48 | CS2_35
838 | 0.3116923 | 0.1100047 | 0.1230735 | 1131.465 | 3000.558 | CS2_35
839 | 0.3117014 | 0.1100122 | 0.1230735 | 1112.934 | 2992.918 | CS2_35
840 | 0.3025237 | 0.1100114 | 0.1216739 | 1093.341 | 2970.215 | CS2_35
841 | 0.3116954 | 0.1100153 | 0.1223743 | 1076.531 | 2967.981 | CS2_35
842 | 0.3117074 | 0.1100107 | 0.1231848 | 1063.513 | 2964.153 | CS2_35
843 | 0.3116874 | 0.1100011 | 0.1230735 | 1047.779 | 2951.762 | CS2_35
844 | 0.3025217 | 0.1100048 | 0.1230735 | 1030.342 | 2946.278 | CS2_35
845 | 0.3025299 | 0.100843 | 0.1223743 | 1014.202 | 2940.044 | CS2_35
846 | 0.3025304 | 0.1100137 | 0.1230735 | 1023.654 | 2931.153 | CS2_35
847 | 0.2933675 | 0.1008461 | 0.1229624 | 1036.342 | 2927.593 | CS2_35
848 | 0.4675475 | 0.2291861 | 0.1174056 | 1015.577 | 2924.669 | CS2_35
849 | 0.4583934 | 0.2200305 | 0.1175118 | 988.7488 | 2914.56 | CS2_35
850 | 0.4492123 | 0.2200305 | 0.1183222 | 1000.186 | 2896.937 | CS2_35
851 | 0.4308806 | 0.2016906 | 0.1184293 | 0 | 1655.363 | CS2_35
852 | 0.4216908 | 0.1925121 | 0.1199431 | 2119.355 | 3017.434 | CS2_35
853 | 0.4217001 | 0.1833432 | 0.1214541 | 1953.327 | 3083.229 | CS2_35
854 | 0.4125293 | 0.17418 | 0.1206444 | 1893.249 | 3085.589 | CS2_35
855 | 0.4033541 | 0.174174 | 0.1198347 | 1859.719 | 3113.291 | CS2_35
856 | 0.4033692 | 0.1650153 | 0.1192404 | 1740.142 | 3140.712 | CS2_35
857 | 0.3941835 | 0.1650094 | 0.1207535 | 1676.739 | 3139.869 | CS2_35
858 | 0.3941835 | 0.1650033 | 0.1208628 | 1631.472 | 3132.681 | CS2_35
859 | 0.3942 | 0.1650229 | 0.1206444 | 1594.504 | 3136.665 | CS2_35
860 | 0.394191 | 0.1650094 | 0.1214541 | 1560.661 | 3130.541 | CS2_35
861 | 0.3941832 | 0.17418 | 0.1206444 | 1530.083 | 3126.822 | CS2_35
862 | 0.3941865 | 0.1650093 | 0.1199431 | 1476.225 | 3116.465 | CS2_35
863 | 0.3850336 | 0.1650214 | 0.1205355 | 1473.209 | 3117.572 | CS2_35
864 | 0.3758662 | 0.1558507 | 0.1213445 | 1483.207 | 3095.963 | CS2_35
865 | 0.3758662 | 0.1466785 | 0.1199431 | 1517.162 | 3084.463 | CS2_35
866 | 0.3666756 | 0.1466722 | 0.1228515 | 1507.99 | 3081.807 | CS2_35
867 | 0.2566772 | 0.1008355 | 0.1208628 | 1489.022 | 3071.37 | CS2_35
868 | 0.3575172 | 0.146677 | 0.1214541 | 1466.989 | 3082.995 | CS2_35
869 | 0.3575413 | 0.1375169 | 0.1221534 | 1417.007 | 3075.042 | CS2_35
870 | 0.3575518 | 0.1375213 | 0.1209722 | 1373.992 | 3071.854 | CS2_35
871 | 0.3483831 | 0.1283519 | 0.1223743 | 1314.571 | 3081.088 | CS2_35
872 | 0.3392087 | 0.1283478 | 0.1208628 | 1294.728 | 3057.979 | CS2_35
873 | 0.3483752 | 0.1283498 | 0.1208628 | 1269.603 |  | CS2_35
874 | 0.3483751 | 0.1375144 | 0.1207535 | 1542.271 |  | CS2_35
875 | 0.357558 | 0.1466936 | 0.1213445 | 1228.091 | 3091.945 | CS2_35
876 | 0.3575414 | 0.1375184 | 0.1206444 | 1214.12 | 3044.824 | CS2_35
877 | 0.3483749 | 0.1375166 | 0.1206444 | 1244.057 | 3012.67 | CS2_35
878 | 0.3392182 | 0.1283529 | 0.1214541 | 1255.711 |  | CS2_35
879 | 0.3300245 | 0.1283431 | 0.1228515 | 1535.381 | 3328.913 | CS2_35
880 | 0.3300275 | 0.1191754 | 0.1208628 | 1291.478 | 3022.668 | CS2_35
881 | 0.32086 | 0.1191748 | 0.1222638 | 1290.025 | 3007.262 | CS2_35
882 | 0.320863 | 0.1191739 | 0.1231848 | 1264.996 | 3010.182 | CS2_35

## CS2_36
cycle | capacity | SoH | resistance | CCCT | CVCT | Battery
1 | 1.133807 | 0.8254051 | 0.09162822 | 6671.683 | 2212.999 | CS2_36
2 | 1.133413 | 0.8253884 | 0.09162822 | 6666.933 | 2204.374 | CS2_36
3 | 1.132829 | 0.825391 | 0.09081735 | 6662.682 | 2201.186 | CS2_36
4 | 1.127033 | 0.8162401 | 0.08854602 | 6656.651 | 2225.593 | CS2_36
5 | 1.126712 | 0.8070601 | 0.08749418 | 6693.789 | 2052.849 | CS2_36
6 | 1.124261 | 0.7978847 | 0.08676299 | 6692.824 | 2016.773 | CS2_36
7 | 1.115012 | 0.8070445 | 0.09000648 | 6611.138 | 2133.391 | CS2_36
8 | 1.108967 | 0.8070491 | 0.08854602 | 6567.527 | 2132.39 | CS2_36
9 | 1.107588 | 0.8070535 | 0.09065222 | 6549.856 | 2121.578 | CS2_36
10 | 1.105772 | 0.7978556 | 0.08911444 | 6532.653 | 2116.187 | CS2_36
11 | 1.108277 | 0.8070549 | 0.08676299 | 6532.122 | 2067.8 | CS2_36
12 | 1.112932 | 0.7978866 | 0.08757387 | 6585.805 | 1995.522 | CS2_36
13 | 1.112988 | 0.7887256 | 0.08595213 | 6601.762 | 1962.413 | CS2_36
14 | 1.112797 | 0.7887304 | 0.08521888 | 6605.546 | 1943.821 | CS2_36
15 | 1.112458 | 0.7887248 | 0.08506379 | 6608.173 | 1929.743 | CS2_36
16 | 1.11219 | 0.7887185 | 0.08579586 | 6610.191 | 1913.932 | CS2_36
17 | 1.112013 | 0.7887206 | 0.08433039 | 6612.958 | 1898.745 | CS2_36
18 | 1.108 | 0.7887327 | 0.08498646 | 6611.663 | 1892.01 | CS2_36
19 | 1.107535 | 0.7887358 | 0.08498646 | 6609.428 | 1886.555 | CS2_36
20 | 1.107138 | 0.7795564 | 0.08490927 | 6607.18 | 1879.683 | CS2_36
21 | 1.106752 | 0.779555 | 0.08359566 | 6605.321 | 1871.355 | CS2_36
22 | 1.106477 | 0.7795395 | 0.08367193 | 6602.697 | 1866.356 | CS2_36
23 | 1.106305 | 0.7795506 | 0.08498646 | 6601.465 | 1860.028 | CS2_36
24 | 1.105836 | 0.7795491 | 0.08204723 | 6600.59 | 1854.294 | CS2_36
25 | 1.105458 | 0.7795568 | 0.08417706 | 6597.7 | 1850.294 | CS2_36
26 | 1.105138 | 0.7795644 | 0.08278405 | 6592.684 | 1847.341 | CS2_36
27 | 1.095705 | 0.779526 | 0.08521888 | 6552.461 | 1935.117 | CS2_36
28 | 1.08911 | 0.7795396 | 0.08830431 | 6472.705 | 2001.909 | CS2_36
29 | 1.087909 | 0.7795289 | 0.08603048 | 6446.891 | 2014.502 | CS2_36
30 | 1.08714 | 0.779515 | 0.08668405 | 6429.311 | 2026.298 | CS2_36
31 | 1.085985 | 0.7886974 | 0.08676299 | 6408.577 | 2046.844 | CS2_36
32 | 1.094026 | 0.7795471 | 0.08506379 | 6445.305 | 1934.647 | CS2_36
33 | 1.094967 | 0.7703775 | 0.08433039 | 6499.999 | 1895.227 | CS2_36
34 | 1.085807 | 0.7795257 | 0.08668405 | 6467.06 | 1980.737 | CS2_36
35 | 1.079443 | 0.7795301 | 0.08757387 | 6400.64 | 2020.829 | CS2_36
36 | 1.079184 | 0.7795256 | 0.08610898 | 6375.67 | 2041.532 | CS2_36
37 | 1.078459 | 0.7795084 | 0.08822404 | 6374.076 | 2037.454 | CS2_36
38 | 1.078671 | 0.7795206 | 0.08830431 | 6359.826 | 2052.532 | CS2_36
39 | 1.086621 | 0.7703873 | 0.08668405 | 6409.977 | 1939.038 | CS2_36
40 | 1.087077 | 0.779546 | 0.08359566 | 6452.669 | 1915.992 | CS2_36
41 | 1.077793 | 0.7795302 | 0.08757387 | 6414.416 | 2012.611 | CS2_36
42 | 1.076781 | 0.7795102 | 0.08676299 | 6347.623 | 2052.203 | CS2_36
43 | 1.076472 | 0.7795225 | 0.08684209 | 6343.643 | 2044.063 | CS2_36
44 | 1.071824 | 0.7795075 | 0.08595213 | 6339.248 | 2044.985 | CS2_36
45 | 1.071123 | 0.7795285 | 0.08757387 | 6323.029 | 2069.875 | CS2_36
46 | 1.079493 | 0.7703644 | 0.08660525 | 6363.272 | 1959.755 | CS2_36
47 | 1.080304 | 0.7703659 | 0.08514126 | 6414.402 | 1924.038 | CS2_36
48 | 1.071531 | 0.7795162 | 0.08749418 | 6386.744 | 2004.783 | CS2_36
49 | 1.070767 | 0.7795225 | 0.08676299 | 6328.202 | 2043.266 | CS2_36
50 | 1.070172 | 0.7703535 | 0.08684209 | 6322.311 | 2039.735 | CS2_36
51 | 1.069615 | 0.7703489 | 0.08676299 | 6316.061 | 2038.485 | CS2_36
52 | 1.068702 | 0.7796086 | 0.08757387 | 6294.998 | 2073.687 | CS2_36
53 | 1.105029 | 0.779516 | 0.08595213 | 6298.64 | 2087.344 | CS2_36
54 | 1.099093 | 0.7887204 | 0.08603048 | 6506.198 | 2113.514 | CS2_36
55 | 1.104987 | 0.7795603 | 0.08351952 | 6541.099 | 1987.864 | CS2_36
56 | 1.104766 | 0.7795807 | 0.08351952 | 6558.9 | 1958.71 | CS2_36
57 | 1.096298 | 0.7887143 | 0.08521888 | 6515.521 | 2042.267 | CS2_36
58 | 1.089844 | 0.7887019 | 0.08668405 | 6453.512 | 2078.281 | CS2_36
59 | 1.088656 | 0.7795453 | 0.08603048 | 6436.747 | 2073.516 | CS2_36
60 | 1.080761 | 0.7886843 | 0.08692132 | 6383.573 | 2165.888 | CS2_36
61 | 1.086089 | 0.788699 | 0.08692132 | 6373.827 | 2098.141 | CS2_36
62 | 1.08081 | 0.7886809 | 0.08757387 | 6378.814 | 2103.907 | CS2_36
63 | 1.07788 | 0.7795158 | 0.08757387 | 6340.373 | 2165.075 | CS2_36
64 | 1.072507 | 0.7795093 | 0.08773367 | 6306.867 | 2170.325 | CS2_36
65 | 1.071645 | 0.7794992 | 0.08911444 | 6303.228 | 2155.591 | CS2_36
66 | 1.071068 | 0.7794841 | 0.08846531 | 6292.385 | 2153.403 | CS2_36
67 | 1.069427 | 0.7886316 | 0.08830431 | 6268.869 | 2196.574 | CS2_36
68 | 1.070108 | 0.7794664 | 0.08692132 | 6267.529 | 2158.264 | CS2_36
69 | 1.069804 | 0.7794831 | 0.08757387 | 6278.155 | 2144.046 | CS2_36
70 | 1.063097 | 0.7794508 | 0.08919561 | 6259.294 | 2177.09 | CS2_36
71 | 1.062675 | 0.7794491 | 0.08911444 | 6231.525 | 2187.496 | CS2_36
72 | 1.062291 | 0.779441 | 0.08911444 | 6231.307 | 2177.809 | CS2_36
73 | 1.061868 | 0.7794552 | 0.08911444 | 6229.714 | 2169.403 | CS2_36
74 | 1.060991 | 0.7794567 | 0.08854602 | 6206.901 | 2204.168 | CS2_36
75 | 1.062152 | 0.7702806 | 0.08749418 | 6222.811 | 2150.092 | CS2_36
76 | 1.061783 | 0.770276 | 0.0876537 | 6233.937 | 2144.483 | CS2_36
77 | 1.061376 | 0.7702958 | 0.08903343 | 6229.578 | 2140.218 | CS2_36
78 | 1.061097 | 0.7703036 | 0.08976123 | 6222.406 | 2150.655 | CS2_36
79 | 1.060859 | 0.7702961 | 0.08846531 | 6218.796 | 2149.421 | CS2_36
80 | 0.9434337 | 0.7611303 | 0.08757387 | 6221.154 | 0 | CS2_36
81 | 0.9430516 | 0.7519598 | 0.08610898 | 6234.595 | 0 | CS2_36
82 | 1.05997 | 0.7702808 | 0.08684209 | 6222.437 | 2161.061 | CS2_36
83 | 1.059632 | 0.770305 | 0.08830431 | 6203.125 | 2154.03 | CS2_36
84 | 1.059386 | 0.7702953 | 0.08610898 | 6197.969 | 2159.717 | CS2_36
85 | 1.059152 | 0.7703172 | 0.08757387 | 6191.672 | 2160.873 | CS2_36
86 | 0.9405944 | 0.7519688 | 0.08838474 | 6187.89 | 0 | CS2_36
87 | 1.058429 | 0.7703018 | 0.0876537 | 6198.546 | 2169.576 | CS2_36
88 | 1.058567 | 0.770305 | 0.08757387 | 6184.157 | 2151.296 | CS2_36
89 | 1.053502 | 0.7703035 | 0.08830431 | 6180.485 | 2161.764 | CS2_36
90 | 1.053105 | 0.7611224 | 0.0876537 | 6171.969 | 2164.311 | CS2_36
91 | 1.052504 | 0.7611345 | 0.08903343 | 6169.5 | 2167.155 | CS2_36
92 | 1.044866 | 0.7702997 | 0.09073471 | 6126.823 | 2239.245 | CS2_36
93 | 1.044119 | 0.7702998 | 0.08927692 | 6084.526 | 2277.479 | CS2_36
94 | 1.043484 | 0.7702859 | 0.09017072 | 6073.151 | 2276.401 | CS2_36
95 | 1.051928 | 0.7703071 | 0.08838474 | 119.5607 | 1718.073 | CS2_36
96 | 1.0518 | 0.7702969 | 0.08692132 | 6151.581 | 2184.57 | CS2_36
97 | 1.051461 | 0.770309 | 0.08757387 | 6156.035 | 2163.849 | CS2_36
98 | 1.058584 | 0.7611454 | 0.08749418 | 6175.224 | 2105.133 | CS2_36
99 | 1.059122 | 0.7611396 | 0.08676299 | 6220.028 | 2058.057 | CS2_36
100 | 1.052126 | 0.7611328 | 0.08456143 | 6228.077 | 2023.479 | CS2_36
101 | 1.050654 | 0.770318 | 0.08684209 | 6145.208 | 2171.318 | CS2_36
102 | 1.050607 | 0.7703602 | 0.08749418 | 6140.898 | 2158.99 | CS2_36
103 | 1.050407 | 0.7703422 | 0.08618762 | 6148.538 | 2118.944 | CS2_36
104 | 1.044611 | 0.7611703 | 0.0876537 | 6131.161 | 2154.255 | CS2_36
105 | 1.052302 | 0.7611836 | 0.08587392 | 6132.708 | 2121.914 | CS2_36
106 | 1.057025 | 0.7611807 | 0.08595213 | 6192.966 | 2053.166 | CS2_36
107 | 0.9419005 | 0.742846 | 0.08440727 | 6206.187 |  | CS2_36
108 | 1.043674 | 0.7611626 | 0.08684209 | 6151.24 | 2184.802 | CS2_36
109 | 1.043659 | 0.7611825 | 0.08846531 | 6095.895 | 2185.63 | CS2_36
110 | 1.043536 | 0.7611642 | 0.08676299 | 6090.379 | 2193.267 | CS2_36
111 | 1.042224 | 0.761161 | 0.08757387 | 6085.958 | 2203.676 | CS2_36
112 | 1.043838 | 0.7703322 | 0.08911444 | 6051.535 | 2258.707 | CS2_36
113 | 1.050559 | 0.752013 | 0.08595213 | 6140.308 | 2091.978 | CS2_36
114 | 0.939579 | 0.7428322 | 0.08529662 | 6166.998 | 0 | CS2_36
115 | 1.041821 | 0.7611791 | 0.08830431 | 6133.839 | 2183.583 | CS2_36
116 | 1.041262 | 0.7611776 | 0.08773367 | 6056.738 | 2217.16 | CS2_36
117 | 1.041319 | 0.7611613 | 0.08911444 | 6053.473 | 2218.223 | CS2_36
118 | 1.035901 | 0.752003 | 0.08830431 | 6060.426 | 2196.258 | CS2_36
119 | 1.034838 | 0.7611657 | 0.08919561 | 6019.801 | 2266.066 | CS2_36
120 | 1.043636 | 0.7611741 | 0.08668405 | 6072.04 | 2127.258 | CS2_36
121 | 1.048172 | 0.7611785 | 0.08676299 | 6126.234 | 2097.446 | CS2_36
122 | 1.049385 | 0.752027 | 0.08440727 | 6137.935 | 2080.4 | CS2_36
123 | 1.049988 | 0.7520152 | 0.08595213 | 6160.265 | 2047.62 | CS2_36
124 | 1.050392 | 0.7520349 | 0.08433039 | 6172.251 | 2033.511 | CS2_36
125 | 1.050681 | 0.7520317 | 0.08440727 | 6181.053 | 2017.387 | CS2_36
126 | 1.050932 | 0.7520051 | 0.08433039 | 6187.723 | 2009.309 | CS2_36
127 | 1.051386 | 0.7520308 | 0.08433039 | 6196.038 | 1994.619 | CS2_36
128 | 1.051435 | 0.7520461 | 0.08367193 | 6201.648 | 1991.295 | CS2_36
129 | 1.051543 | 0.7520252 | 0.08579586 | 6203.648 | 1983.326 | CS2_36
130 | 1.051693 | 0.7520462 | 0.08514126 | 6206.962 | 1980.471 | CS2_36
131 | 1.05177 | 0.7520375 | 0.08587392 | 6208.822 | 1977.358 | CS2_36
132 | 1.051831 | 0.7520313 | 0.08433039 | 6210.947 | 1971.968 | CS2_36
133 | 1.051924 | 0.7520477 | 0.08514126 | 6211.854 | 1970.577 | CS2_36
134 | 1.051915 | 0.7520425 | 0.08278405 | 6214.105 | 1968.105 | CS2_36
135 | 1.05191 | 0.7428627 | 0.08425365 | 6214.496 | 1964.093 | CS2_36
136 | 1.044081 | 0.7336889 | 0.08351952 | 6213.714 | 1961.765 | CS2_36
137 | 1.040309 | 0.7520169 | 0.08603048 | 6078.586 | 2183.959 | CS2_36
138 | 1.03556 | 0.7520136 | 0.08684209 | 6053.491 | 2177.271 | CS2_36
139 | 1.035202 | 0.7520214 | 0.08676299 | 6049.554 | 2181.287 | CS2_36
140 | 1.034049 | 0.7520076 | 0.0876537 | 6044.069 | 2174.427 | CS2_36
141 | 1.042231 | 0.7520358 | 0.08676299 | 6020.725 | 2202.788 | CS2_36
142 | 1.043792 | 0.7520229 | 0.08514126 | 6126.313 | 2053.964 | CS2_36
143 | 1.042645 | 0.7429024 | 0.08506379 | 6146.69 | 2029.262 | CS2_36
144 | 1.033361 | 0.7612281 | 0.08838474 | 6067.258 | 2175.568 | CS2_36
145 | 1.042114 | 0.761128 | 0.08676299 | 5997.539 | 2256.786 | CS2_36
146 | 1.042844 | 0.7703488 | 0.08830431 | 6049.458 | 2279.347 | CS2_36
147 | 1.050108 | 0.7519847 | 0.08668405 | 6128.904 | 2105.806 | CS2_36
148 | 1.050423 | 0.7519909 | 0.08440727 | 6161.329 | 2073.496 | CS2_36
149 | 1.035385 | 0.7519894 | 0.08692132 | 6101.231 | 2215.349 | CS2_36
150 | 1.03533 | 0.761134 | 0.08676299 | 6025.834 | 2245.803 | CS2_36
151 | 1.035544 | 0.7519696 | 0.08757387 | 6032.021 | 2192.13 | CS2_36
152 | 1.034916 | 0.751971 | 0.08684209 | 6025.147 | 2189.177 | CS2_36
153 | 1.034687 | 0.7611461 | 0.0876537 | 5989.802 | 2235.082 | CS2_36
154 | 1.043117 | 0.7519815 | 0.08514126 | 6054.715 | 2094.243 | CS2_36
155 | 1.043866 | 0.7519952 | 0.08514126 | 6107.328 | 2052.901 | CS2_36
156 | 1.034589 | 0.7519728 | 0.08838474 | 6069.312 | 2150.631 | CS2_36
157 | 1.033647 | 0.7611522 | 0.08684209 | 5995.459 | 2211.77 | CS2_36
158 | 1.033552 | 0.7611492 | 0.08830431 | 5992.913 | 2206.88 | CS2_36
159 | 1.033395 | 0.7611321 | 0.08903343 | 5991.71 | 2199.974 | CS2_36
160 | 1.032235 | 0.7520211 | 0.08838474 | 5978.038 | 2229.786 | CS2_36
161 | 1.041057 | 0.7520375 | 0.08610898 | 6007.072 | 2121.071 | CS2_36
162 | 1.041988 | 0.742869 | 0.08668405 | 6080.407 | 2060.979 | CS2_36
163 | 1.033577 | 0.7520106 | 0.08684209 | 6096.05 | 2031.791 | CS2_36
164 | 1.03207 | 0.7520242 | 0.08838474 | 5969.148 | 2246.457 | CS2_36
165 | 1.032395 | 0.7427709 | 0.08911444 | 5964.491 | 2218.832 | CS2_36
166 | 1.032039 | 0.7519587 | 0.08692132 | 5971.163 | 2213.161 | CS2_36
167 | 1.026161 | 0.7519468 | 0.08911444 | 5970.146 | 2203.958 | CS2_36
168 | 1.034831 | 0.7519676 | 0.08684209 | 5970.694 | 2165.257 | CS2_36
169 | 1.040359 | 0.751971 | 0.08668405 | 6049.673 | 2085.51 | CS2_36
170 | 1.040841 | 0.7427882 | 0.08595213 | 6087.329 | 2062.932 | CS2_36
171 | 1.041044 | 0.7428039 | 0.08514126 | 6081.705 | 2047.839 | CS2_36
172 | 1.041316 | 0.7428176 | 0.08595213 | 6087.284 | 2038.683 | CS2_36
173 | 1.041544 | 0.7428042 | 0.08448428 | 6094.349 | 2026.45 | CS2_36
174 | 1.041727 | 0.7519778 | 0.08595213 | 6099.163 | 2019.403 | CS2_36
175 | 1.041763 | 0.7428256 | 0.08440727 | 6105.07 | 2012.076 | CS2_36
176 | 1.041722 | 0.7428073 | 0.08359566 | 6104.398 | 2011.06 | CS2_36
177 | 1.041702 | 0.7428332 | 0.08367193 | 6105.101 | 2003.919 | CS2_36
178 | 1.041711 | 0.7428183 | 0.08506379 | 6106.117 | 2006.451 | CS2_36
179 | 1.041772 | 0.7428179 | 0.08506379 | 6107.195 | 2003.482 | CS2_36
180 | 1.041873 | 0.7428393 | 0.08351952 | 6109.603 | 1996.889 | CS2_36
181 | 1.041931 | 0.7428413 | 0.08506379 | 6112.275 | 1993.342 | CS2_36
182 | 1.042503 | 0.7428231 | 0.08425365 | 6120.636 | 1974.046 | CS2_36
183 | 1.042604 | 0.7428265 | 0.08425365 | 6130.513 | 1965.047 | CS2_36
184 | 1.032994 | 0.7428196 | 0.08603048 | 6086.886 | 2061.774 | CS2_36
185 | 1.031911 | 0.7519821 | 0.08749418 | 5985.962 | 2175.615 | CS2_36
186 | 1.031739 | 0.742798 | 0.08684209 | 5979.477 | 2170.365 | CS2_36
187 | 1.031165 | 0.7427942 | 0.08830431 | 5966.275 | 2182.162 | CS2_36
188 | 1.025074 | 0.7519588 | 0.08838474 | 5949.555 | 2213.723 | CS2_36
189 | 1.033731 | 0.7519846 | 0.08456143 | 5976.134 | 2124.915 | CS2_36
190 | 1.034672 | 0.7428403 | 0.08595213 | 6043.189 | 2059.698 | CS2_36
191 | 1.031412 | 0.7427886 | 0.08521888 | 6057.535 | 1998.996 | CS2_36
192 | 1.024671 | 0.7520212 | 0.08610898 | 5928.179 | 2255.816 | CS2_36
193 | 1.024994 | 0.7520576 | 0.08830431 | 5926.428 | 2235.067 | CS2_36
194 | 1.026771 | 0.752003 | 0.0876537 | 5904.758 | 2301.191 | CS2_36
195 | 1.035093 | 0.7519966 | 0.08603048 | 5979.961 | 2187.601 | CS2_36
196 | 1.040268 | 0.7427993 | 0.08587392 | 6045.5 | 2108.432 | CS2_36
197 | 1.033015 | 0.7428088 | 0.08595213 | 6061.987 | 2061.246 | CS2_36
198 | 1.026158 | 0.7519604 | 0.08846531 | 5950.617 | 2260.426 | CS2_36
199 | 1.031509 | 0.7428086 | 0.08676299 | 5947.382 | 2225.177 | CS2_36
200 | 1.026575 | 0.7427916 | 0.08676299 | 5956.915 | 2209.818 | CS2_36
201 | 1.031764 | 0.7519824 | 0.08610898 | 5960.445 | 2238.786 | CS2_36
202 | 1.033741 | 0.7519664 | 0.08514126 | 6016.47 | 2102.558 | CS2_36
203 | 1.034389 | 0.7427994 | 0.08440727 | 6044.223 | 2066.981 | CS2_36
204 | 1.025098 | 0.7519532 | 0.08757387 | 5992.092 | 2198.553 | CS2_36
205 | 1.025107 | 0.7519575 | 0.0876537 | 5939.524 | 2214.708 | CS2_36
206 | 1.024851 | 0.7427871 | 0.08684209 | 5949.134 | 2188.412 | CS2_36
207 | 1.024738 | 0.742792 | 0.08838474 | 5939.134 | 2198.677 | CS2_36
208 | 1.024824 | 0.7519653 | 0.08757387 | 5932.103 | 2199.552 | CS2_36
209 | 1.032931 | 0.7336243 | 0.08587392 | 5993.844 | 2072.729 | CS2_36
210 | 1.0336 | 0.7427923 | 0.08440727 | 6044.208 | 2031.513 | CS2_36
211 | 1.024972 | 0.74278 | 0.08903343 | 6003.834 | 2133.601 | CS2_36
212 | 1.024709 | 0.7427845 | 0.08749418 | 5934.915 | 2204.255 | CS2_36
213 | 1.025009 | 0.7428059 | 0.08610898 | 5953.448 | 2156.101 | CS2_36
214 | 1.033188 | 0.7428365 | 0.08433039 | 5998.736 | 2051.497 | CS2_36
215 | 1.033778 | 0.7336527 | 0.08514126 | 6052.995 | 2006.765 | CS2_36
216 | 1.033752 | 0.7428079 | 0.08587392 | 6053.183 | 2013.749 | CS2_36
217 | 1.033868 | 0.7428231 | 0.08595213 | 6056.262 | 2009.296 | CS2_36
218 | 1.033971 | 0.7336758 | 0.08579586 | 6056.342 | 2006.593 | CS2_36
219 | 1.033995 | 0.7336575 | 0.08440727 | 6059.467 | 1999.375 | CS2_36
220 | 1.034131 | 0.733653 | 0.08440727 | 6061.156 | 2001.984 | CS2_36
221 | 1.034649 | 0.7336407 | 0.08506379 | 6064.875 | 1994.938 | CS2_36
222 | 1.034586 | 0.7336733 | 0.08506379 | 6073.206 | 1982.798 | CS2_36
223 | 1.034588 | 0.7336563 | 0.08579586 | 6073.034 | 1981.752 | CS2_36
224 | 1.034425 | 0.7336535 | 0.08579586 | 6081.019 | 1992.83 | CS2_36
225 | 1.034435 | 0.7336626 | 0.08278405 | 6073.848 | 1978.986 | CS2_36
226 | 1.034463 | 0.7336655 | 0.08498646 | 6075.629 | 1977.158 | CS2_36
227 | 1.03441 | 0.7336857 | 0.08440727 | 6075.442 | 1972.955 | CS2_36
228 | 1.03444 | 0.7336673 | 0.08506379 | 6077.177 | 1965.689 | CS2_36
229 | 1.034478 | 0.7337252 | 0.08425365 | 6076.677 | 1968.893 | CS2_36
230 | 1.034411 | 0.7337083 | 0.08506379 | 6076.865 | 1966.877 | CS2_36
231 | 1.034365 | 0.7337265 | 0.08351952 | 6076.24 | 1964.424 | CS2_36
232 | 1.025508 | 0.7337103 | 0.08595213 | 6036.565 | 2050.182 | CS2_36
233 | 1.025034 | 0.7337011 | 0.08587392 | 5949.482 | 2168.992 | CS2_36
234 | 1.024523 | 0.7428578 | 0.08603048 | 5951.701 | 2156.32 | CS2_36
235 | 1.023311 | 0.7428044 | 0.08830431 | 5936.248 | 2177.741 | CS2_36
236 | 1.017653 | 0.742784 | 0.08911444 | 5909.402 | 2203.397 | CS2_36
237 | 1.02601 | 0.7428145 | 0.08595213 | 5939.577 | 2111.121 | CS2_36
238 | 1.03145 | 0.7336631 | 0.08668405 | 5998.306 | 2059.545 | CS2_36
239 | 1.024291 | 0.7336386 | 0.08822404 | 6016.341 | 2005.186 | CS2_36
240 | 1.017559 | 0.742845 | 0.08911444 | 5906.996 | 2216.662 | CS2_36
241 | 1.02231 | 0.7336629 | 0.08911444 | 5895.855 | 2235.053 | CS2_36
242 | 1.034276 | 0.7428266 | 0.08830431 | 5874.822 | 2347.254 | CS2_36
243 | 1.041326 | 0.7520318 | 0.08603048 | 6018.289 | 2263.866 | CS2_36
244 | 1.042413 | 0.7428558 | 0.08595213 | 6086.299 | 2139.979 | CS2_36
245 | 1.035968 | 0.7336893 | 0.08668405 | 6094.615 | 2135.902 | CS2_36
246 | 1.032478 | 0.7520075 | 0.08919561 | 5989.056 | 2312.676 | CS2_36
247 | 1.03231 | 0.7520046 | 0.08773367 | 5959.601 | 2311.676 | CS2_36
248 | 1.026979 | 0.7519969 | 0.08919561 | 5949.461 | 2325.91 | CS2_36
249 | 1.024051 | 0.7428366 | 0.09073471 | 347.7118 | 1905.417 | CS2_36
250 | 1.017396 | 0.7428233 | 0.09073471 | 5888.147 | 2343.765 | CS2_36
251 | 1.026304 | 0.742843 | 0.08838474 | 5920.476 | 2247.552 | CS2_36
252 | 1.0319 | 0.7428324 | 0.08749418 | 5984.359 | 2191.679 | CS2_36
253 | 1.024863 | 0.7428346 | 0.08838474 | 5995.298 | 2144.805 | CS2_36
254 | 1.017391 | 0.7519786 | 0.09000648 | 5877.899 | 2392.765 | CS2_36
255 | 1.017526 | 0.7428161 | 0.09154484 | 5858.258 | 2398.155 | CS2_36
256 | 1.017807 | 0.7519788 | 0.09017072 | 5856.836 | 2391.983 | CS2_36
257 | 1.017533 | 0.7428934 | 0.09081735 | 4682.344 |  | CS2_36
258 | 1.016709 | 0.752044 | 0.09154484 | 1157.404 | 2347.244 | CS2_36
259 | 1.016857 | 0.7428776 | 0.09098307 | 5871.922 | 2365.773 | CS2_36
260 | 1.024716 | 0.7520573 | 0.09073471 | 5851.687 | 2391.132 | CS2_36
261 | 1.026422 | 0.7428779 | 0.08919561 | 5859.826 | 2381.619 | CS2_36
262 | 1.026212 | 0.7337072 | 0.08984283 | 5965.053 | 2211.809 | CS2_36
263 | 1.016821 | 0.7428674 | 0.09235497 | 5987.649 | 2182.485 | CS2_36
264 | 1.017259 | 0.7520407 | 0.09008852 | 5908.407 | 2350.26 | CS2_36
265 | 1.016301 | 0.7520363 | 0.09154484 | 5848.858 | 2397.492 | CS2_36
266 | 1.01572 | 0.7520173 | 0.09162822 | 5851.236 | 2403.6 | CS2_36
267 | 1.016752 | 0.7611981 | 0.09179541 | 5852.187 | 2370.259 | CS2_36
268 | 1.023717 | 0.7520359 | 0.09227102 | 5810.624 | 2450.429 | CS2_36
269 | 1.02418 | 0.7428759 | 0.08935837 | 5906.239 | 2277.669 | CS2_36
270 | 1.014789 | 0.7520253 | 0.09243909 | 5933.254 | 2240.514 | CS2_36
271 | 1.014723 | 0.7520331 | 0.09235497 | 5870.797 | 2394.508 | CS2_36
272 | 1.014539 | 0.7520038 | 0.09243909 | 5795.217 | 2454.928 | CS2_36
273 | 1.014495 | 0.7519611 | 0.0931651 | 5809.889 | 2424.663 | CS2_36
274 | 1.014299 | 0.7519844 | 0.09406082 | 5811.984 | 2410.305 | CS2_36
275 | 1.017002 | 0.7428321 | 0.0921872 | 5792.577 | 2449.96 | CS2_36
276 | 1.022216 | 0.7520072 | 0.09081735 | 5858.473 | 2297.184 | CS2_36
277 | 1.022576 | 0.7428215 | 0.08992457 | 5899.788 | 2254.451 | CS2_36
278 | 1.022709 | 0.7428309 | 0.09000648 | 5913.414 | 2231.78 | CS2_36
279 | 1.022841 | 0.7428367 | 0.08919561 | 5920.071 | 2219.625 | CS2_36
280 | 1.02297 | 0.7428419 | 0.08911444 | 5925.9 | 2207.719 | CS2_36
281 | 1.02324 | 0.7428309 | 0.08919561 | 5934.104 | 2190.376 | CS2_36
282 | 1.023225 | 0.7336807 | 0.0876537 | 5942.137 | 2175.501 | CS2_36
283 | 1.023366 | 0.7336764 | 0.08773367 | 5948.731 | 2165.58 | CS2_36
284 | 1.023145 | 0.7336773 | 0.08838474 | 5953.357 | 2152.909 | CS2_36
285 | 1.022992 | 0.7336763 | 0.0876537 | 5952.498 | 2155.737 | CS2_36
286 | 1.023464 | 0.7336917 | 0.08830431 | 5949.966 | 2155.971 | CS2_36
287 | 1.02323 | 0.7337006 | 0.08911444 | 5958.548 | 2129.331 | CS2_36
288 | 1.023351 | 0.7336743 | 0.08757387 | 5957.483 | 2139.783 | CS2_36
289 | 1.023403 | 0.7336966 | 0.08529662 | 5958.547 | 2134.958 | CS2_36
290 | 1.023614 | 0.7336783 | 0.08838474 | 5964.47 | 2122.957 | CS2_36
291 | 1.017453 | 0.7245196 | 0.08757387 | 5970.703 | 2108.13 | CS2_36
292 | 1.007393 | 0.7336671 | 0.09065222 | 5969.612 | 2111.551 | CS2_36
293 | 1.007991 | 0.7428225 | 0.09008852 | 5858.895 | 2318.386 | CS2_36
294 | 1.007069 | 0.7336364 | 0.08854602 | 5793.221 | 2363.414 | CS2_36
295 | 1.006256 | 0.733652 | 0.08927692 | 5818.894 | 2322.292 | CS2_36
296 | 1.008095 | 0.742844 | 0.09090013 | 5789.972 | 2360.275 | CS2_36
297 | 1.015006 | 0.7336606 | 0.08676299 | 5765.565 | 2392.103 | CS2_36
298 | 1.015422 | 0.7337004 | 0.0876537 | 5870.182 | 2207.141 | CS2_36
299 | 1.005606 | 0.7336435 | 0.09073471 | 5897.168 | 2180.298 | CS2_36
300 | 1.005303 | 0.7428229 | 0.09000648 | 5832.711 | 2335.088 | CS2_36
301 | 1.005341 | 0.742833 | 0.09073471 | 5752.377 | 2399.852 | CS2_36
302 | 1.005215 | 0.7428236 | 0.09146162 | 5766.222 | 2355.057 | CS2_36
303 | 0.9989286 | 0.7336455 | 0.08935837 | 5764.52 | 2367.838 | CS2_36
304 | 1.007541 | 0.7336571 | 0.08919561 | 5746.441 | 2398.478 | CS2_36
305 | 1.008305 | 0.7428917 | 0.08992457 | 5789.773 | 2263.389 | CS2_36
306 | 1.014675 | 0.7428266 | 0.09081735 | 5827.852 | 0 | CS2_36
307 | 1.008734 | 0.7428175 | 0.09154484 | 5725.815 | 2548.788 | CS2_36
308 | 1.015814 | 0.7520053 | 0.09081735 | 5806.329 | 2475.539 | CS2_36
309 | 1.016993 | 0.7428428 | 0.08838474 | 5784.923 | 2516.257 | CS2_36
310 | 1.017187 | 0.7428273 | 0.08846531 | 5872.553 | 2329.2 | CS2_36
311 | 1.006681 | 0.7428053 | 0.09008852 | 5888.339 | 2299.904 | CS2_36
312 | 1.006572 | 0.7428524 | 0.09090013 | 5817.815 | 2455.773 | CS2_36
313 | 1.006151 | 0.7520244 | 0.09243909 | 5742.47 | 2499.147 | CS2_36
314 | 1.005861 | 0.7520038 | 0.09017072 | 5748.268 | 2479.523 | CS2_36
315 | 1.006001 | 0.7519911 | 0.09252335 | 5739.221 | 2480.601 | CS2_36
316 | 1.008462 | 0.7428288 | 0.08838474 | 5715.52 | 2521.85 | CS2_36
317 | 1.013883 | 0.7428427 | 0.08846531 | 5796.099 | 2347.652 | CS2_36
318 | 1.013968 | 0.7428352 | 0.08919561 | 5831.303 | 2308.575 | CS2_36
319 | 1.013994 | 0.7428217 | 0.08919561 | 5842.383 | 2286.701 | CS2_36
320 | 1.014212 | 0.7428368 | 0.09065222 | 5849.43 | 2269.108 | CS2_36
321 | 1.014195 | 0.7336788 | 0.0904877 | 5856.259 | 2256.483 | CS2_36
322 | 1.014132 | 0.7336557 | 0.08838474 | 5864.197 | 2235.78 | CS2_36
323 | 1.014032 | 0.7336835 | 0.08911444 | 5868.854 | 2226.266 | CS2_36
324 | 1.013957 | 0.7336806 | 0.08684209 | 5865.277 | 2228.156 | CS2_36
325 | 1.01379 | 0.7336533 | 0.08903343 | 5865.778 | 2222.391 | CS2_36
326 | 1.013593 | 0.7336729 | 0.08749418 | 5864.934 | 0 | CS2_36
327 | 1.013598 | 0.7336716 | 0.08822404 | 5877.075 | 2232.453 | CS2_36
328 | 1.013552 | 0.7336884 | 0.08749418 | 5865.294 | 2206.814 | CS2_36
329 | 1.013346 | 0.733693 | 0.08684209 | 5868.327 | 0 | CS2_36
330 | 1.013144 | 0.7336658 | 0.08822404 | 5880.827 | 2209.205 | CS2_36
331 | 0.9978712 | 0.7336444 | 0.08984283 | 5868.374 | 2189.799 | CS2_36
332 | 0.9967195 | 0.7336272 | 0.09073471 | 5802.84 | 2328.589 | CS2_36
333 | 0.996428 | 0.7428343 | 0.09000648 | 5703.566 | 2426.086 | CS2_36
334 | 0.9903364 | 0.7336805 | 0.09154484 | 5690.441 | 2419.118 | CS2_36
335 | 0.9891597 | 0.7336545 | 0.09154484 | 5680.597 | 2432.086 | CS2_36
336 | 0.9986291 | 0.7336784 | 0.09073471 | 5651.566 | 2472.398 | CS2_36
337 | 1.004434 | 0.724508 | 0.08911444 | 5700.224 | 2332.34 | CS2_36
338 | 0.996372 | 0.7336518 | 0.08919561 | 5773.963 | 2269.733 | CS2_36
339 | 0.9887604 | 0.7336508 | 0.09000648 | 5790.433 | 2211.764 | CS2_36
340 | 0.9887956 | 0.7336487 | 0.09081735 | 5659.926 | 2459.195 | CS2_36
341 | 0.9880703 | 0.7336441 | 0.09081735 | 5638.629 | 2465.742 | CS2_36
342 | 0.9881639 | 0.7336457 | 0.09162822 | 5631.41 | 2474.835 | CS2_36
343 | 0.9958037 | 0.7336675 | 0.09000648 | 5625.613 | 2465.851 | CS2_36
344 | 0.9963217 | 0.7336708 | 0.09008852 | 5616.895 | 2485.336 | CS2_36
345 | 0.9965881 | 0.7336342 | 0.08927692 | 5722.837 | 2292.81 | CS2_36
346 | 0.98728 | 0.7244782 | 0.09017072 | 5738.088 | 2283.858 | CS2_36
347 | 0.9812322 | 0.7244601 | 0.09243909 | 5671.426 | 2436.414 | CS2_36
348 | 0.9806531 | 0.7336561 | 0.09171174 | 5593.441 | 2496.725 | CS2_36
349 | 0.9808618 | 0.7244828 | 0.09008852 | 5596.301 | 2475.085 | CS2_36
350 | 0.9868489 | 0.7428158 | 0.09461319 | 5580.05 | 2501.444 | CS2_36
351 | 0.9893852 | 0.7336478 | 0.08919561 | 5576.395 | 2509.834 | CS2_36
352 | 0.9899242 | 0.7245474 | 0.08919561 | 5658.555 | 2343.715 | CS2_36
353 | 0.9806706 | 0.7245359 | 0.09308041 | 5699.01 | 2307.123 | CS2_36
354 | 0.9876058 | 0.7336304 | 0.09008852 | 5658.213 | 2411.618 | CS2_36
355 | 0.9871286 | 0.7336305 | 0.09235497 | 5561.364 | 2575.131 | CS2_36
356 | 0.9798391 | 0.7336195 | 0.09179541 | 5602.441 | 2531.944 | CS2_36
357 | 0.9887487 | 0.7336476 | 0.09081735 | 5576.113 | 2548.365 | CS2_36
358 | 0.9894423 | 0.7244897 | 0.09008852 | 5606.834 | 2416.838 | CS2_36
359 | 0.980588 | 0.7244632 | 0.09090013 | 5678.977 | 2350.199 | CS2_36
360 | 0.9788625 | 0.7244597 | 0.09235497 | 5695.4 | 2319.261 | CS2_36
361 | 0.9789178 | 0.7336574 | 0.09162822 | 5554.457 | 2553.115 | CS2_36
362 | 0.9785663 | 0.7336331 | 0.09090013 | 5548.145 | 2518.319 | CS2_36
363 | 0.9720476 | 0.7244491 | 0.09171174 | 5544.223 | 2526.006 | CS2_36
364 | 0.9805258 | 0.7336536 | 0.09154484 | 5534.926 | 2521.74 | CS2_36
365 | 0.9867903 | 0.7244834 | 0.09073471 | 5529.551 | 2509.07 | CS2_36
366 | 0.9869358 | 0.7244759 | 0.08992457 | 5623.023 | 2380.667 | CS2_36
367 | 0.9869974 | 0.7244895 | 0.09146162 | 5643.368 | 2353.168 | CS2_36
368 | 0.9870931 | 0.7245017 | 0.08992457 | 5649.806 | 2336.168 | CS2_36
369 | 0.987577 | 0.7244867 | 0.08992457 | 5653.916 | 2333.637 | CS2_36
370 | 0.9877668 | 0.7244824 | 0.08992457 | 5661.823 | 2314.482 | CS2_36
371 | 0.9879058 | 0.7244885 | 0.08919561 | 5682.308 | 2283.904 | CS2_36
372 | 0.9880261 | 0.7245053 | 0.08838474 | 5689.168 | 2271.592 | CS2_36
373 | 0.9880546 | 0.7244949 | 0.08911444 | 5693.934 | 2263.452 | CS2_36
374 | 0.9880638 | 0.7244992 | 0.08846531 | 5697.138 | 2256.796 | CS2_36
375 | 0.9880478 | 0.7244946 | 0.08749418 | 5700.607 | 2249.25 | CS2_36
376 | 0.9880156 | 0.7152996 | 0.08846531 | 5702.498 | 2243.406 | CS2_36
377 | 0.9880946 | 0.7153474 | 0.08757387 | 5703.092 | 2239.422 | CS2_36
378 | 0.9882878 | 0.7153286 | 0.08676299 | 5706.248 | 2231.703 | CS2_36
379 | 0.9880517 | 0.7153263 | 0.08895256 | 5714.359 |  | CS2_36
380 | 0.987769 | 0.7153355 | 0.08830431 | 5727.078 | 2239.891 | CS2_36
381 | 0.9713551 | 0.7153156 | 0.09162822 | 5711.829 | 2217.517 | CS2_36
382 | 0.9706076 | 0.7244844 | 0.08935837 | 5608.038 | 2446.196 | CS2_36
383 | 0.970266 | 0.7244751 | 0.09000648 | 5519.599 | 2491.194 | CS2_36
384 | 0.9698586 | 0.7244723 | 0.09154484 | 5510.115 | 2490.538 | CS2_36
385 | 0.969525 | 0.7336654 | 0.09308041 | 5500.193 | 2503.694 | CS2_36
386 | 0.9782196 | 0.7153195 | 0.08854602 | 5475.85 | 2541.522 | CS2_36
387 | 0.9788754 | 0.724505 | 0.0876537 | 5547.057 | 2366.262 | CS2_36
388 | 0.969841 | 0.7153124 | 0.09017072 | 5607.497 | 2322.232 | CS2_36
389 | 0.9629004 | 0.7152987 | 0.09243909 | 5598.935 | 2359.901 | CS2_36
390 | 0.9690529 | 0.7152481 | 0.09171174 | 5474.522 | 2541.616 | CS2_36
391 | 0.9624271 | 0.7152898 | 0.09162822 | 5473.772 | 2496.601 | CS2_36
392 | 0.9612906 | 0.7152926 | 0.09324995 | 5474.632 | 2504.632 | CS2_36
393 | 0.9704289 | 0.7244913 | 0.09008852 | 5451.726 | 2512.241 | CS2_36
394 | 0.9720281 | 0.7153228 | 0.09081735 | 5446.648 | 2490.025 | CS2_36
395 | 0.9710274 | 0.7153213 | 0.08919561 | 5561.45 | 2353.357 | CS2_36
396 | 0.9613024 | 0.7061454 | 0.09243909 | 5590.686 | 2316.233 | CS2_36
397 | 0.9613913 | 0.7153141 | 0.09154484 | 5503.945 | 2472.07 | CS2_36
398 | 0.9619237 | 0.7152957 | 0.09154484 | 5437.836 | 2507.179 | CS2_36
399 | 0.9612168 | 0.715256 | 0.09171174 | 5447.445 | 2492.867 | CS2_36
400 | 0.9617217 | 0.7152423 | 0.09179541 | 5447.757 | 2505.991 | CS2_36
401 | 0.9703701 | 0.7152611 | 0.08992457 | 5434.633 | 2514.773 | CS2_36
402 | 0.9710524 | 0.7153002 | 0.08919561 | 5510.948 | 2360.2 | CS2_36
403 | 0.969623 | 0.7152655 | 0.09162822 | 5566.812 | 2317.42 | CS2_36
404 | 0.9693633 | 0.7244265 | 0.09252335 | 5444.162 | 2695.816 | CS2_36
405 | 0.9625957 | 0.7152624 | 0.0931651 | 5449.507 | 2630.286 | CS2_36
406 | 0.9611351 | 0.7152576 | 0.0938898 | 5518.932 | 2416.056 | CS2_36
407 | 0.9605626 | 0.7153017 | 0.09324995 | 5411.022 | 2632.02 | CS2_36
408 | 0.9605199 | 0.7152987 | 0.09243909 | 5385.257 | 2648.707 | CS2_36
409 | 0.9603391 | 0.7152623 | 0.09171174 | 5376.428 | 2634.754 | CS2_36
410 | 0.9537056 | 0.7152818 | 0.09324995 | 5383.976 | 2612.973 | CS2_36
411 | 0.9531323 | 0.7244341 | 0.09397523 | 5382.632 | 2609.177 | CS2_36
412 | 0.9619392 | 0.7244572 | 0.09308041 | 5373.038 | 2610.958 | CS2_36
413 | 0.9628783 | 0.7152808 | 0.09081735 | 5374.022 | 2575.35 | CS2_36
414 | 0.9688041 | 0.7152784 | 0.09008852 | 5472.198 | 2456.931 | CS2_36
415 | 0.9688643 | 0.7152691 | 0.0921872 | 5492.308 | 2430.385 | CS2_36
416 | 0.9689266 | 0.7152722 | 0.09081735 | 5503.746 | 2411.511 | CS2_36
417 | 0.9689736 | 0.7152771 | 0.09073471 | 5509.137 | 2395.496 | CS2_36
418 | 0.9690137 | 0.7061104 | 0.09056988 | 5513.294 | 2388.965 | CS2_36
419 | 0.9525782 | 0.6970116 | 0.08846531 | 5518.076 | 2376.294 | CS2_36
420 | 0.9517307 | 0.6969903 | 0.08935837 | 2227.217 |  | CS2_36
421 | 0.95323 | 0.7061814 | 0.08927692 | 5394.191 | 2559.908 | CS2_36
422 | 0.953805 | 0.6970113 | 0.08992457 | 5419.347 | 2430.567 | CS2_36
423 | 0.9537991 | 0.6970085 | 0.08838474 | 5377.08 | 2482.254 | CS2_36
424 | 0.9433206 | 0.6878305 | 0.09081735 | 5458.105 | 2350.822 | CS2_36
425 | 0.9429021 | 0.6969895 | 0.09008852 | 5469.825 | 2326.979 | CS2_36
426 | 0.9433697 | 0.6878398 | 0.09065222 | 5419.743 | 2437.505 | CS2_36
427 | 0.9429279 | 0.6878384 | 0.09081735 | 5339.799 | 2442.91 | CS2_36
428 | 0.9423492 | 0.687817 | 0.09081735 | 5337.192 | 2443.896 | CS2_36
429 | 0.9510026 | 0.6970142 | 0.09137855 | 5357.755 | 2406.271 | CS2_36
430 | 0.9511631 | 0.6878515 | 0.08846531 | 5339.052 | 2422.989 | CS2_36
431 | 0.9429875 | 0.6786748 | 0.08992457 | 5355.007 | 2368.103 | CS2_36
432 | 0.9347611 | 0.6878289 | 0.09235497 | 5418.67 | 2333.745 | CS2_36
433 | 0.9344902 | 0.687832 | 0.09227102 | 5425.796 | 2315.34 | CS2_36
434 | 0.9349772 | 0.6878425 | 0.09008852 | 5328.975 | 2435.599 | CS2_36
435 | 0.9349701 | 0.6878779 | 0.09081735 | 5299.693 | 2435.802 | CS2_36
436 | 0.9348024 | 0.6878565 | 0.09081735 | 5305.459 | 2407.678 | CS2_36
437 | 0.943464 | 0.6878727 | 0.08927692 | 5312.772 | 2399.178 | CS2_36
438 | 0.9438786 | 0.6878637 | 0.08984283 | 5295.006 | 2454.333 | CS2_36
439 | 0.9339827 | 0.6786955 | 0.09000648 | 5346.935 | 2347.104 | CS2_36
440 | 0.9256383 | 0.678698 | 0.08943998 | 5397 | 2331.746 | CS2_36
441 | 0.9262801 | 0.6786633 | 0.09235497 | 5406.095 | 2319.805 | CS2_36
442 | 0.9331669 | 0.6786633 | 0.09154484 | 5257.661 | 2492.269 | CS2_36
443 | 0.9256357 | 0.678654 | 0.09162822 | 5232.256 | 2466.38 | CS2_36
444 | 0.9342417 | 0.6878315 | 0.09017072 | 5252.427 | 2457.379 | CS2_36
445 | 0.9354567 | 0.6878395 | 0.09000648 | 5259.115 | 2465.27 | CS2_36
446 | 0.9419849 | 0.6878349 | 0.0876537 | 5217.598 | 2531.301 | CS2_36
447 | 0.9250252 | 0.6694757 | 0.09000648 | 5332.575 | 2374.385 | CS2_36
448 | 0.924627 | 0.678651 | 0.09098307 | 5300.292 | 2475.926 | CS2_36
449 | 0.9254417 | 0.6786386 | 0.09090013 | 5195.895 | 2526.362 | CS2_36
450 | 0.9244999 | 0.6786586 | 0.09308041 | 5190.661 | 2492.816 | CS2_36
451 | 0.9334396 | 0.6786642 | 0.09000648 | 5218.146 | 2462.567 | CS2_36
452 | 0.9340673 | 0.6878441 | 0.09081735 | 5232.24 | 2474.223 | CS2_36
453 | 0.93435 | 0.6878579 | 0.08992457 | 5223.74 | 2456.945 | CS2_36
454 | 0.9345139 | 0.6878426 | 0.08927692 | 5308.06 | 2392.525 | CS2_36
455 | 0.9345566 | 0.687852 | 0.08773367 | 5327.843 | 2368.338 | CS2_36
456 | 0.9346978 | 0.6878352 | 0.09065222 | 5331.969 | 2363.636 | CS2_36
457 | 0.9350438 | 0.6786652 | 0.08992457 | 5335.392 | 2360.949 | CS2_36
458 | 0.9349444 | 0.6786668 | 0.08838474 | 5341.658 | 2343.762 | CS2_36
459 | 0.9347994 | 0.6786848 | 0.08984283 | 5345.909 | 2337.7 | CS2_36
460 | 0.9347406 | 0.6786759 | 0.08919561 | 5354.239 | 2327.138 | CS2_36
461 | 0.9345057 | 0.6786683 | 0.0876537 | 5353.098 | 2329.185 | CS2_36
462 | 0.9343739 | 0.6786638 | 0.08684209 | 5351.333 | 2326.81 | CS2_36
463 | 0.9342169 | 0.6786802 | 0.09000648 | 5347.645 | 2330.638 | CS2_36
464 | 0.9341499 | 0.6786758 | 0.08838474 | 5346.77 | 2325.732 | CS2_36
465 | 0.9340764 | 0.6786715 | 0.08992457 | 5341.427 | 2331.044 | CS2_36
466 | 0.9340107 | 0.6786822 | 0.08854602 | 5339.833 | 2330.029 | CS2_36
467 | 0.9339119 | 0.669525 | 0.08992457 | 5339.975 | 2328.482 | CS2_36
468 | 0.9262695 | 0.6603103 | 0.09008852 | 5338.631 | 2328.123 | CS2_36
469 | 0.9250882 | 0.6694914 | 0.09081735 | 5337.835 | 2322.748 | CS2_36
470 | 0.9334998 | 0.6786656 | 0.09081735 | 5229.492 | 2606.051 | CS2_36
471 | 0.93411 | 0.6786716 | 0.09000648 | 5243.461 | 2485.396 | CS2_36
472 | 0.9341233 | 0.6786665 | 0.09146162 | 5189.647 | 2567.583 | CS2_36
473 | 0.9166444 | 0.6694897 | 0.09154484 | 5306.548 | 2380.933 | CS2_36
474 | 0.9160977 | 0.6694836 | 0.09252335 | 5318.564 | 2369.449 | CS2_36
475 | 0.9160937 | 0.6694473 | 0.09162822 | 5252.764 | 2509.646 | CS2_36
476 | 0.9160103 | 0.6694719 | 0.09162822 | 5135.866 | 2551.941 | CS2_36
477 | 0.9078873 | 0.6694564 | 0.0931651 | 5143.351 | 2521.895 | CS2_36
478 | 0.9243961 | 0.6786389 | 0.09162822 | 5151.039 | 2506.864 | CS2_36
479 | 0.9250775 | 0.6694689 | 0.09073471 | 5145.977 | 2510.067 | CS2_36
480 | 0.9242889 | 0.6694691 | 0.09000648 | 5147.243 | 2460.04 | CS2_36
481 | 0.9078693 | 0.6602842 | 0.09081735 | 5243.112 | 2397.371 | CS2_36
482 | 0.9078599 | 0.6694287 | 0.09235497 | 5262.88 | 2380.622 | CS2_36
483 | 0.9078633 | 0.6694338 | 0.09073471 | 5182.542 | 2492.646 | CS2_36
484 | 0.9074389 | 0.6602862 | 0.09243909 | 5103.211 | 2524.817 | CS2_36
485 | 0.9068268 | 0.6602707 | 0.0931651 | 5125.353 | 2507.208 | CS2_36
486 | 0.916383 | 0.6694564 | 0.09008852 | 5117.743 | 2500.458 | CS2_36
487 | 0.9170139 | 0.6694533 | 0.09000648 | 5090.008 | 2538.692 | CS2_36
488 | 0.907907 | 0.6602959 | 0.08984283 | 5118.449 | 2438.963 | CS2_36
489 | 0.8987291 | 0.660295 | 0.09162822 | 5205.002 | 2411.214 | CS2_36
490 | 0.8987431 | 0.6694703 | 0.09171174 | 5221.661 | 2389.2 | CS2_36
491 | 0.8987308 | 0.6602923 | 0.09154484 | 5092.853 | 2540.004 | CS2_36
492 | 0.8803556 | 0.6510936 | 0.0938898 | 5035.163 | 2572.863 | CS2_36
493 | 0.8803323 | 0.6510905 | 0.09495817 | 5064.917 | 2527.895 | CS2_36
494 | 0.8987302 | 0.6602882 | 0.09162822 | 5012.32 | 2628.048 | CS2_36
495 | 0.9068602 | 0.6694711 | 0.09154484 | 4870.692 | 2776.763 | CS2_36
496 | 0.8895235 | 0.6511015 | 0.09162822 | 4942.274 | 2566.427 | CS2_36
497 | 0.8711783 | 0.6510868 | 0.09640563 | 5084.233 | 2505.555 | CS2_36
498 | 0.8711527 | 0.6510735 | 0.09406082 | 5108.656 | 2410.993 | CS2_36
499 | 0.871168 | 0.6510919 | 0.09487169 | 4887.051 | 2776.857 | CS2_36
500 | 0.8711968 | 0.6511068 | 0.09721576 | 4804.066 | 2807.091 | CS2_36
501 | 0.8711803 | 0.6602653 | 0.09423246 | 4800.473 | 2813.734 | CS2_36
502 | 0.8895334 | 0.6602741 | 0.09260777 | 4775.535 | 2840.403 | CS2_36
503 | 0.8977801 | 0.6602941 | 0.09243909 | 4751.535 | 2873.902 | CS2_36
504 | 0.8980757 | 0.6602776 | 0.09235497 | 4881.524 | 2652.534 | CS2_36
505 | 0.8983429 | 0.6602779 | 0.09017072 | 4993.183 | 2588.255 | CS2_36
506 | 0.8986077 | 0.6602916 | 0.09017072 | 5027.388 | 2547.397 | CS2_36
507 | 0.8987549 | 0.651144 | 0.09000648 | 5047.655 | 2526.213 | CS2_36
508 | 0.8987646 | 0.6603209 | 0.09154484 | 5058.484 | 2507.039 | CS2_36
509 | 0.898751 | 0.6603056 | 0.09235497 | 5073.454 | 2482.667 | CS2_36
510 | 0.8987583 | 0.6511304 | 0.08927692 | 5098.315 | 2453.946 | CS2_36
511 | 0.8987366 | 0.651127 | 0.09000648 | 5102.441 | 2445.76 | CS2_36
512 | 0.8987793 | 0.6603311 | 0.09073471 | 5109.208 | 2428.949 | CS2_36
513 | 0.8987339 | 0.660329 | 0.09017072 | 5086.879 | 2467.182 | CS2_36
514 | 0.898566 | 0.6603077 | 0.08935837 | 5081.613 | 2466.745 | CS2_36
515 | 0.8986216 | 0.6511638 | 0.08935837 | 5079.348 | 2463.901 | CS2_36
516 | 0.8986213 | 0.6511456 | 0.09000648 | 5075.988 | 2463.838 | CS2_36
517 | 0.8986421 | 0.6512023 | 0.08854602 | 5075.629 | 2456.167 | CS2_36
518 | 0.8803361 | 0.6419037 | 0.09550859 | 5077.284 | 2458.167 | CS2_36
519 | 0.8711757 | 0.6419093 | 0.09423246 | 5078.115 | 2447.621 | CS2_36
520 | 0.8892857 | 0.6511158 | 0.0931651 | 4873.285 | 2953.324 | CS2_36
521 | 0.7608341 | 0.6235864 | 0.09342011 | 4843.989 | 2802.357 | CS2_36
522 | 0.8895915 | 0.6511419 | 0.09380452 | 4783.114 | 2844.202 | CS2_36
523 | 0.8712428 | 0.6511345 | 0.09333496 | 4964.871 |  | CS2_36
524 | 0.8620597 | 0.6419574 | 0.09640563 | 5025.263 | 2616.349 | CS2_36
525 | 0.8620222 | 0.6419305 | 0.09559549 | 5002.718 | 2557.581 | CS2_36
526 | 0.8620267 | 0.6419307 | 0.09504481 | 4767.677 | 2829.091 | CS2_36
527 | 0.8528411 | 0.641917 | 0.09568256 | 4722.037 | 2781.498 | CS2_36
528 | 0.8620071 | 0.6602671 | 0.09649343 | 4708.521 | 2822.31 | CS2_36
529 | 0.8712026 | 0.6511094 | 0.0931651 | 4707.662 | 2806.107 | CS2_36
530 | 0.8803418 | 0.6419409 | 0.0931651 | 4658.364 | 2897.855 | CS2_36
531 | 0.862013 | 0.6419153 | 0.09487169 | 4800.323 | 2678.519 | CS2_36
532 | 0.8528179 | 0.641903 | 0.09658139 | 4879.228 | 2616.614 | CS2_36
533 | 0.8436645 | 0.632751 | 0.0973043 | 4891.326 | 2601.579 | CS2_36
534 | 0.8798509 | 0.6419605 | 0.09252335 | 4617.49 | 2880.964 | CS2_36
535 | 0.8620531 | 0.6327855 | 0.09333496 | 4589.084 | 2922.526 | CS2_36
536 | 0.8620531 | 0.6419558 | 0.09640563 | 1063.353 | 2424.279 | CS2_36
537 | 0.8620381 | 0.651108 | 0.09658139 | 4828.151 | 2747.695 | CS2_36
538 | 0.8797623 | 0.6511103 | 0.09252335 | 4723.498 | 2814.833 | CS2_36
539 | 0.8803975 | 0.6511251 | 0.09397523 | 4688.467 | 2890.582 | CS2_36
540 | 0.862018 | 0.6419207 | 0.09568256 | 4808.235 | 2708.919 | CS2_36
541 | 0.8528447 | 0.6327475 | 0.09585716 | 4878.064 | 2668.387 | CS2_36
542 | 0.8528151 | 0.6419024 | 0.09576979 | 4894.283 | 2599.652 | CS2_36
543 | 0.8436697 | 0.6327589 | 0.09576979 | 4672.626 | 2910.66 | CS2_36
544 | 0.8436629 | 0.6327473 | 0.09721576 | 4623.813 | 2911.55 | CS2_36
545 | 0.852817 | 0.6510757 | 0.09658139 | 4622.25 | 2906.144 | CS2_36
546 | 0.8620191 | 0.6419291 | 0.0946992 | 4576.766 | 2957.752 | CS2_36
547 | 0.8620303 | 0.6419341 | 0.09423246 | 4554.016 | 2982.595 | CS2_36
548 | 0.852837 | 0.6327528 | 0.09640563 | 4674.972 | 2786.915 | CS2_36
549 | 0.8344858 | 0.6235709 | 0.09576979 | 4762.11 | 2721.684 | CS2_36
550 | 0.8344827 | 0.6235756 | 0.09658139 | 4795.54 | 2612.716 | CS2_36
551 | 0.834481 | 0.6327411 | 0.0973043 | 4596.86 | 2924.925 | CS2_36
552 | 0.8344659 | 0.6235584 | 0.09802589 | 4547.735 | 2905.238 | CS2_36
553 | 0.8344647 | 0.6327257 | 0.09802589 | 4537.142 | 2927.346 | CS2_36
554 | 0.8528403 | 0.6419243 | 0.09487169 | 4499.611 | 2948.455 | CS2_36
555 | 0.8528441 | 0.6327555 | 0.09333496 | 4476.158 | 2968.127 | CS2_36
556 | 0.8344873 | 0.6235709 | 0.09406082 | 4573.673 | 2794.553 | CS2_36
557 | 0.8344779 | 0.6235661 | 0.09576979 | 4681.691 | 2728.934 | CS2_36
558 | 0.8344958 | 0.6327477 | 0.09568256 | 4708.863 | 2639.293 | CS2_36
559 | 0.8344952 | 0.6235712 | 0.09559549 | 4518.752 | 2938.034 | CS2_36
560 | 0.8344754 | 0.6235635 | 0.09495817 | 4514.143 | 2879.301 | CS2_36
561 | 0.8253201 | 0.6143947 | 0.09414656 | 4553.58 | 2832.724 | CS2_36
562 | 0.8436785 | 0.6327558 | 0.09333496 | 4543.099 | 2813.709 | CS2_36
563 | 0.8436509 | 0.6327395 | 0.09252335 | 4532.177 | 2791.225 | CS2_36
564 | 0.8436516 | 0.6144033 | 0.0931651 | 4558.598 | 2724.916 | CS2_36
565 | 0.8253074 | 0.6143895 | 0.09414656 | 4677.461 | 2676.138 | CS2_36
566 | 0.8253067 | 0.6143903 | 0.09495817 | 4700.32 | 2656.108 | CS2_36
567 | 0.8253309 | 0.6144175 | 0.09342011 | 4598.596 | 2765.194 | CS2_36
568 | 0.8253324 | 0.6144084 | 0.09559549 | 4526.174 | 2789.116 | CS2_36
569 | 0.8253212 | 0.6144033 | 0.09406082 | 4542.909 | 2771.631 | CS2_36
570 | 0.8345056 | 0.6235979 | 0.09406082 | 4534.909 | 2764.929 | CS2_36
571 | 0.8436898 | 0.6327609 | 0.09333496 | 4529.299 | 2755.85 | CS2_36
572 | 0.8436745 | 0.6327546 | 0.09324995 | 4523.237 | 2739.151 | CS2_36
573 | 0.8436732 | 0.6235891 | 0.09243909 | 4648.898 | 2642.607 | CS2_36
574 | 0.8436776 | 0.6235838 | 0.09090013 | 4670.743 | 2626.062 | CS2_36
575 | 0.8436673 | 0.6235771 | 0.09478536 | 4685.852 | 2612.158 | CS2_36
576 | 0.8436749 | 0.6235862 | 0.09171174 | 4692.884 | 2603.062 | CS2_36
577 | 0.8436718 | 0.6235887 | 0.09324995 | 4696.012 | 2597.031 | CS2_36
578 | 0.8436945 | 0.6235935 | 0.0931651 | 4698.338 | 2586.813 | CS2_36
579 | 0.8436827 | 0.6235894 | 0.09252335 | 4698.463 | 2580.735 | CS2_36
580 | 0.8436934 | 0.6236001 | 0.09090013 | 4714.073 | 2557.83 | CS2_36
581 | 0.8436813 | 0.6235956 | 0.09154484 | 4716.401 | 2547.736 | CS2_36
582 | 0.8436809 | 0.6235921 | 0.09090013 | 4717.183 | 2537.549 | CS2_36
583 | 0.8437162 | 0.6236266 | 0.09090013 | 4718.948 | 2531.034 | CS2_36
584 | 0.8345061 | 0.6144133 | 0.09397523 | 4719.23 | 2530.567 | CS2_36
585 | 0.8253327 | 0.6052444 | 0.09333496 | 4721.245 | 2528.299 | CS2_36
586 | 0.8253113 | 0.6144009 | 0.09423246 | 4592.066 | 2847.272 | CS2_36
587 | 0.8431836 | 0.6235889 | 0.09252335 | 4630.831 | 2678.119 | CS2_36
588 | 0.8431303 | 0.6144233 | 0.09243909 | 4541.035 | 2722.633 | CS2_36
589 | 0.8253316 | 0.6052417 | 0.09333496 | 4602.21 | 2582.514 | CS2_36
590 | 0.8161485 | 0.6052321 | 0.09406082 | 4666.18 | 2556.688 | CS2_36
591 | 0.8161697 | 0.6144175 | 0.09414656 | 4664.494 | 2511.283 | CS2_36
592 | 0.8161623 | 0.6052353 | 0.09342011 | 4489.756 | 2695.525 | CS2_36
593 | 0.8069858 | 0.6052413 | 0.09414656 | 4447.646 | 2725.649 | CS2_36
594 | 0.8069829 | 0.6052368 | 0.09550859 | 4450.834 | 2717.68 | CS2_36
595 | 0.8161662 | 0.6144214 | 0.09406082 | 4433.756 | 2711.462 | CS2_36
596 | 0.8249452 | 0.6052482 | 0.09171174 | 4410.256 | 2731.477 | CS2_36
597 | 0.8250327 | 0.6144232 | 0.09227102 | 4430.944 | 2659.856 | CS2_36
598 | 0.8070011 | 0.5960786 | 0.09478536 | 4527.603 | 2621.983 | CS2_36
599 | 0.7978375 | 0.605261 | 0.09487169 | 4546.323 | 2611.83 | CS2_36
600 | 0.7978332 | 0.5960765 | 0.09568256 | 4483.649 | 2746.43 | CS2_36
601 | 0.7978428 | 0.5960846 | 0.09550859 | 4353.664 | 2785.257 | CS2_36
602 | 0.797835 | 0.6052563 | 0.09559549 | 4363.241 | 2744.836 | CS2_36
603 | 0.8070196 | 0.6144423 | 0.09631798 | 4363.726 | 2752.102 | CS2_36
604 | 0.8157832 | 0.6052535 | 0.09397523 | 4330.539 | 2782.972 | CS2_36
605 | 0.8070124 | 0.5960891 | 0.09333496 | 4433.151 | 0 | CS2_36
606 | 0.7886601 | 0.5960785 | 0.09487169 | 4507.04 | 2770.042 | CS2_36
607 | 0.7886692 | 0.586911 | 0.09423246 | 4472.979 | 2674.419 | CS2_36
608 | 0.7978227 | 0.596079 | 0.09568256 | 4354.617 | 2787.398 | CS2_36
609 | 0.7886568 | 0.5960751 | 0.09640563 | 4280.836 | 2832.692 | CS2_36
610 | 0.788677 | 0.60527 | 0.09576979 | 4314.008 | 2757.196 | CS2_36
611 | 0.7978663 | 0.6052767 | 0.09568256 | 4275.54 |  | CS2_36
612 | 0.8070167 | 0.6052612 | 0.09406082 | 4277.117 | 2983.393 | CS2_36
613 | 0.788658 | 0.5869076 | 0.09640563 | 4381.312 | 2709.84 | CS2_36
614 | 0.7886545 | 0.5960682 | 0.09631798 | 4435.639 | 0 | CS2_36
615 | 0.7886692 | 0.5960892 | 0.09568256 | 4399.319 | 2944.488 | CS2_36
616 | 0.7886785 | 0.5960915 | 0.09712739 | 4245.305 | 2901.176 | CS2_36
617 | 0.7886458 | 0.5868897 | 0.09521857 | 4288.883 | 2846.6 | CS2_36
618 | 0.797858 | 0.5961017 | 0.09649343 | 4279.54 | 2845.35 | CS2_36
619 | 0.8070153 | 0.6052601 | 0.09568256 | 4282.571 | 2832.119 | CS2_36
620 | 0.8070173 | 0.6052829 | 0.09550859 | 4244.554 | 2915.27 | CS2_36
621 | 0.80703 | 0.5960993 | 0.09423246 | 4363.198 | 2750.604 | CS2_36
622 | 0.8070093 | 0.5960835 | 0.09414656 | 4389.152 | 2725.449 | CS2_36
623 | 0.8070401 | 0.5961113 | 0.09487169 | 4397.59 | 2716.541 | CS2_36
624 | 0.8070231 | 0.596094 | 0.0962305 | 4409.122 | 2696.169 | CS2_36
625 | 0.8070325 | 0.6052767 | 0.09568256 | 4411.247 | 2689.654 | CS2_36
626 | 0.8070432 | 0.6052876 | 0.09478536 | 4422.466 | 2673.045 | CS2_36
627 | 0.807039 | 0.6052788 | 0.09342011 | 4430.763 | 2661.78 | CS2_36
628 | 0.8070375 | 0.6052759 | 0.09478536 | 4438.201 | 2654.264 | CS2_36
629 | 0.8070162 | 0.6052653 | 0.09487169 | 4440.123 | 2636.546 | CS2_36
630 | 0.8070173 | 0.6052629 | 0.09324995 | 4441.405 | 2632.984 | CS2_36
631 | 0.7886096 | 0.5777131 | 0.09576979 | 4445.999 | 2623.893 | CS2_36
632 | 0.7794468 | 0.5777085 | 0.09721576 | 4456.406 | 2612.094 | CS2_36
633 | 0.7794453 | 0.5777069 | 0.09829421 | 4260.24 | 3095.123 | CS2_36
634 | 0.7886225 | 0.5960529 | 0.09504481 | 4245.833 | 2920.111 | CS2_36
635 | 0.7886382 | 0.586901 | 0.09495817 | 4157.647 | 2911.455 | CS2_36
636 | 0.7794448 | 0.5777093 | 0.09559549 | 4185.555 | 2788.975 | CS2_36
637 | 0.770278 | 0.5777039 | 0.097393 | 4278.777 | 2755.838 | CS2_36
638 | 0.7702826 | 0.5777116 | 0.0973043 | 4297.402 | 2731.01 | CS2_36
639 | 0.7702795 | 0.577707 | 0.09964615 | 4181.008 | 2842.191 | CS2_36
640 | 0.7702856 | 0.5777129 | 0.09793678 | 4119.664 | 2848.769 | CS2_36
641 | 0.7702933 | 0.5777161 | 0.09883602 | 4124.524 | 2868.331 | CS2_36
642 | 0.7794688 | 0.5960634 | 0.09793678 | 4132.04 | 2836.051 | CS2_36
643 | 0.7794598323 | 0.5868925 | 0.0973043 | 4126.134 | 2840.176 | CS2_36
644 | 0.7794783 | 0.5868964 | 0.09585716 | 4117.196 | 2880.269 | CS2_36
645 | 0.7702965 | 0.568549 | 0.0973043 | 4208.794 | 2769.478 | CS2_36
646 | 0.7611259 | 0.5685533 | 0.09757088 | 4233.451 | 2758.729 | CS2_36
647 | 0.7611187 | 0.568549 | 0.097393 | 4244.123 | 2721.587 | CS2_36
648 | 0.761117 | 0.5777192 | 0.09964615 | 4092.307 | 2871.769 | CS2_36
649 | 0.7611078 | 0.5685461 | 0.09811517 | 4070.807 | 2874.488 | CS2_36
650 | 0.7611265 | 0.5685553 | 0.0960324 | 4086.636 | 2844.692 | CS2_36
651 | 0.7702986 | 0.5777227 | 0.097393 | 4097.98 | 2826.819 | CS2_36
652 | 0.7703173 | 0.5777452 | 0.09658139 | 4080.168 | 2839.834 | CS2_36
653 | 0.7703129 | 0.5777386 | 0.09585716 | 4088.465 | 2824.54 | CS2_36
654 | 0.7519329 | 0.5685277 | 0.09820461 | 4163.046 | 2779.697 | CS2_36
655 | 0.7519418 | 0.5685428 | 0.09973691 | 4176.484 | 2769.417 | CS2_36
656 | 0.751939 | 0.5685413 | 0.09964615 | 4134.406 | 2863.365 | CS2_36
657 | 0.7519541 | 0.5685551 | 0.09811517 | 4012.293 | 2898.081 | CS2_36
658 | 0.7519446 | 0.5685429 | 0.1002738 | 4007.527 | 2875.503 | CS2_36
659 | 0.751942 | 0.5685412 | 0.09892604 | 4019.762 | 2885.644 | CS2_36
660 | 0.7702636 | 0.5777384 | 0.09649343 | 4008.168 | 2892.753 | CS2_36
661 | 0.7611267 | 0.559382 | 0.09576979 | 4146.86 |  | CS2_36
662 | 0.7519549 | 0.5685534 | 0.09658139 | 4221.359 | 0 | CS2_36
663 | 0.7611404 | 0.5685601 | 0.09649343 | 4231.797 | 2838.603 | CS2_36
664 | 0.761121 | 0.5593747 | 0.09649343 | 4071.983 | 2811.711 | CS2_36
665 | 0.7611104 | 0.5685436 | 0.09721576 | 4048.499 | 2821.882 | CS2_36
666 | 0.7611194 | 0.5593712 | 0.09721576 | 4072.655 | 2784.509 | CS2_36
667 | 0.7703148 | 0.5777327 | 0.09658139 | 4097.421 | 2754.119 | CS2_36
668 | 0.7703104 | 0.5777328 | 0.09568256 | 4103.39 | 2744.806 | CS2_36
669 | 0.778747 | 0.5777297 | 0.09568256 | 4098.515 | 2754.977 | CS2_36
670 | 0.7788756 | 0.5777452 | 0.09568256 | 4198.018 | 2659.436 | CS2_36
671 | 0.7788946 | 0.5777311 | 0.09568256 | 4223.877 | 2635.843 | CS2_36
672 | 0.7788939 | 0.5777392 | 0.09423246 | 4237.503 | 2619.032 | CS2_36
673 | 0.7789624 | 0.5777408 | 0.09504481 | 4247.191 | 2606.798 | CS2_36
674 | 0.7790352 | 0.5777454 | 0.09703916 | 4252.676 | 2588.923 | CS2_36
675 | 0.7790587 | 0.5777288 | 0.09568256 | 4255.207 | 2586.002 | CS2_36
676 | 0.7790855 | 0.5777258 | 0.09721576 | 4261.067 | 2577.83 | CS2_36
677 | 0.779019 | 0.5777304 | 0.09576979 | 4265.692 | 2568.893 | CS2_36
678 | 0.7789444 | 0.5685556 | 0.09576979 | 4267.739 | 2566.411 | CS2_36
679 | 0.7794757 | 0.5685621 | 0.09423246 | 4270.693 | 2552.847 | CS2_36
680 | 0.7703023 | 0.5685527 | 0.09721576 | 4271.802 | 2546.004 | CS2_36
681 | 0.761133 | 0.5685604 | 0.09883602 | 4183.594 | 2775.354 | CS2_36
682 | 0.7791766 | 0.577747 | 0.0973043 | 4270.842 | 2638.575 | CS2_36
683 | 0.7792612 | 0.5685714 | 0.09721576 | 4187.249 | 2644.997 | CS2_36
684 | 0.7790398 | 0.5685461 | 0.09721576 | 4169.126 | 2593.954 | CS2_36
685 | 0.7611228 | 0.559375 | 0.097393 | 4255.91 | 2576.471 | CS2_36
686 | 0.7519478 | 0.5502122 | 0.09829421 | 4262.552 | 2559.707 | CS2_36
687 | 0.7519707 | 0.5593932 | 0.1009907 | 4219.176 | 2653.123 | CS2_36
688 | 0.7519828 | 0.5502319 | 0.09748185 | 4100.595 | 2694.84 | CS2_36
689 | 0.7519604 | 0.5594069 | 0.097393 | 4052.986 | 2695.983 | CS2_36
690 | 0.7517028 | 0.5594036 | 0.09820461 | 4068.033 | 2682.653 | CS2_36
691 | 0.7611709 | 0.5685901 | 0.0973043 | 4037.409 | 2680.575 | CS2_36
692 | 0.7692792 | 0.5685734 | 0.0973043 | 4023.394 | 2708.215 | CS2_36
693 | 0.7692668 | 0.568589 | 0.0973043 | 4061.427 | 2601.877 | CS2_36
694 | 0.7515328 | 0.5502429 | 0.09955557 | 4167.476 | 2587.472 | CS2_36
695 | 0.7428488 | 0.5502561 | 0.09829421 | 4178.493 | 2577.004 | CS2_36
696 | 0.7428521 | 0.5502594 | 0.09820461 | 4133.709 | 2681.67 | CS2_36
697 | 0.7336787 | 0.5410845 | 0.1004563 | 4011.145 | 2707.794 | CS2_36
698 | 0.733671 | 0.5410784 | 0.09919707 | 3971.349 | 2711.622 | CS2_36
699 | 0.7336757 | 0.5410905 | 0.1011744 | 3972.474 | 2710.106 | CS2_36
700 | 0.7519097 | 0.5594519 | 0.09892604 | 3938.38 | 2726.496 | CS2_36
701 | 0.7520381 | 0.5594475 | 0.09973691 | 3918.959 | 2743.636 | CS2_36
702 | 0.7520468 | 0.5594446 | 0.09892604 | 3964.054 | 2632.408 | CS2_36
703 | 0.7336893 | 0.5411014 | 0.100365 | 4072.885 | 2607.988 | CS2_36
704 | 0.7245052 | 0.5410841 | 0.1006394 | 4079.589 | 2613.722 | CS2_36
705 | 0.7245037 | 0.5319141 | 0.1019837 | 4035.68 | 2710.248 | CS2_36
706 | 0.7428815 | 0.5319451 | 0.09568256 | 3906.303 | 2739.481 | CS2_36
707 | 0.7326134 | 0.5135764 | 0.09793678 | 3854.928 | 2757.948 | CS2_36
708 | 0.6878042 | 0.4952194 | 0.1021695 | 270.1357 |  | CS2_36
709 | 0.6786376 | 0.4952247 | 0.1060307 | 3559.597 | 2893.669 | CS2_36
710 | 0.7060211 | 0.5227585 | 0.1005478 | 4053.422 | 2650.251 | CS2_36
711 | 0.7061585 | 0.5135686 | 0.1012664 | 3809.146 | 2883.236 | CS2_36
712 | 0.7061748 | 0.5135838 | 0.1013586 | 3549.739 | 2993.498 | CS2_36
713 | 0.6694691 | 0.4768814 | 0.1038859 | 3562.572 | 2799.258 | CS2_36
714 | 0.6511087 | 0.4676936 | 0.1077475 | 3718.107 | 2754.887 | CS2_36
715 | 0.6511025 | 0.4676814 | 0.1062239 | 3737.858 | 2746.197 | CS2_36
716 | 0.6419323 | 0.4493576 | 0.1070347 | 3641.496 | 2956.953 | CS2_36
717 | 0.6327544 | 0.440175 | 0.1077475 | 3267.54 | 3111.261 | CS2_36
718 | 0.6327512 | 0.4401719 | 0.1087555 | 3193.244 | 3178.98 | CS2_36
719 | 0.6511065 | 0.4768691 | 0.104793 | 3136.026 |  | CS2_36
720 | 0.6602697 | 0.4860324 | 0.1037913 | 3223.993 | 3399.6 | CS2_36
721 | 0.6602731 | 0.4860356 | 0.1037913 | 3076.402 | 3262.946 | CS2_36
722 | 0.6327499 | 0.4401811 | 0.1086565 | 3151.965 | 3066.108 | CS2_36
723 | 0.6235807 | 0.4401792 | 0.1094673 | 3309.513 | 2997.55 | CS2_36
724 | 0.6235848 | 0.4401689 | 0.1087555 | 3362.014 | 2967.379 | CS2_36
725 | 0.6144136 | 0.4310061 | 0.1102782 | 3308.904 | 3127.495 | CS2_36
726 | 0.6144287 | 0.4218436 | 0.1117981 | 3049.855 | 3251.647 | CS2_36
727 | 0.6052366 | 0.4126589 | 0.1110891 | 3000.809 | 3238.258 | CS2_36
728 | 0.6144013 | 0.4493368 | 0.1127108 | 2982.903 | 3256.086 | CS2_36
729 | 0.6327604 | 0.4585177 | 0.1079439 | 2933.248 | 3274.883 | CS2_36
730 | 0.6327611 | 0.4676881 | 0.1079439 | 2909.389 | 3272.01 | CS2_36
731 | 0.6419335 | 0.4677006 | 0.1085576 | 2847.827 | 3321.928 | CS2_36
732 | 0.6052462 | 0.4126669 | 0.110988 | 3017.03 | 3141.606 | CS2_36
733 | 0.5960772 | 0.4126668 | 0.1126083 | 3131.966 | 3089.874 | CS2_36
734 | 0.5960786 | 0.4126711 | 0.1111903 | 3173.311 | 3053.923 | CS2_36
735 | 0.5960742 | 0.4126668 | 0.1118999 | 3106.047 | 3243.79 | CS2_36
736 | 0.5960668 | 0.4126606 | 0.1113934 | 2869.61 | 3329.788 | CS2_36
737 | 0.586899 | 0.3943291 | 0.114021 | 2808.734 | 3304.273 | CS2_36
738 | 0.5869038 | 0.3943155 | 0.1135217 | 2832.624 | 3301.679 | CS2_36
739 | 0.5777152 | 0.3851419 | 0.1105803 | 2806.843 | 3309.085 | CS2_36
740 | 0.5685434 | 0.3759731 | 0.1157435 | 2726.532 | 3366.896 | CS2_36
741 | 0.5685418 | 0.3851496 | 0.1142285 | 2689.298 | 3375.802 | CS2_36
742 | 0.5685599 | 0.3759791 | 0.1135217 | 2667.082 |  | CS2_36
743 | 0.5685492 | 0.3851433 | 0.1142285 | 2729.423 | 3655.094 | CS2_36
744 | 0.5685495 | 0.3759701 | 0.1097672 | 2625.049 | 3426.989 | CS2_36
745 | 0.5869009 | 0.4126685 | 0.110988 | 2606.813 | 3405.895 | CS2_36
746 | 0.5869088 | 0.4035058 | 0.1101779 | 2576.862 | 3400.692 | CS2_36
747 | 0.5869087 | 0.4035011 | 0.1088547 | 2608.003 | 3331.115 | CS2_36
748 | 0.5869072 | 0.4034921 | 0.1095671 | 2639.127 | 3292.398 | CS2_36
749 | 0.5868963 | 0.4034966 | 0.1103787 | 2803.939 | 3160.027 | CS2_36
750 | 0.5868936 | 0.3943247 | 0.1087555 | 2805.392 | 3143.136 | CS2_36
751 | 0.5869058 | 0.4034936 | 0.1110891 | 2789.954 | 3152.558 | CS2_36
752 | 0.5869134 | 0.4034997 | 0.1081411 | 2784.939 | 3143.917 | CS2_36
753 | 0.5868904 | 0.4034859 | 0.1096671 | 2786.564 | 3127.449 | CS2_36
754 | 0.6235908 | 0.4218438 | 0.1055091 | 2786.285 | 3113.934 | CS2_36
755 | 0.6052402 | 0.4310172 | 0.1063207 | 2797.001 | 3101.45 | CS2_36
756 | 0.5960962 | 0.4126764 | 0.1070347 | 2801.205 | 3089.995 | CS2_36
757 | 0.5869135 | 0.4035014 | 0.1078456 | 2750.675 | 3321.369 | CS2_36
758 | 0.5777343 | 0.3943322 | 0.1093677 | 3115.53 | 3001.328 | CS2_36
759 | 0.5777262 | 0.3851528 | 0.1079439 | 3013.751 | 2966.36 | CS2_36
760 | 0.5685481 | 0.3759655 | 0.1102782 | 2911.923 | 3010.374 | CS2_36
761 | 0.5685708 | 0.3759853 | 0.1094673 | 2842.891 | 3021.261 | CS2_36
762 | 0.5685612 | 0.3759871 | 0.1101779 | 2788.236 | 3034.56 | CS2_36
763 | 0.577734 | 0.412658 | 0.1087555 | 2752.159 | 3045.95 | CS2_36
764 | 0.5777432 | 0.4035045 | 0.1079439 | 2724.659 | 3046.013 | CS2_36
765 | 0.5777435 | 0.3943327 | 0.1093677 | 2715.737 | 3039.982 | CS2_36
766 | 0.5685442 | 0.39431 | 0.1064177 | 2728.409 | 2964.563 | CS2_36
767 | 0.5593905 | 0.3759812 | 0.1102782 | 2815.003 | 3011.518 | CS2_36
768 | 0.5593737 | 0.3759782 | 0.1103787 | 2781.612 | 2979.204 | CS2_36
769 | 0.5502002 | 0.3759705 | 0.1087555 | 2780.067 | 2947.143 | CS2_36
770 | 0.5502153 | 0.375978 | 0.1095671 | 2741.409 | 2990.157 | CS2_36
771 | 0.5502094 | 0.3668078 | 0.1102782 | 2693.114 | 3002.969 | CS2_36
772 | 0.5502412 | 0.3668229 | 0.1102782 | 2646.771 | 3009.64 | CS2_36
773 | 0.5410678 | 0.3668169 | 0.1116965 | 2623.693 | 3003.453 | CS2_36
774 | 0.5502352 | 0.3759933 | 0.1088547 | 2607.35 | 3002.89 | CS2_36
775 | 0.5777449 | 0.4310185 | 0.1077475 | 2598.413 | 2995.187 | CS2_36
776 | 0.5502186 | 0.3759812 | 0.1087555 | 2582.335 | 2997.297 | CS2_36
777 | 0.5410398 | 0.3759759 | 0.110988 | 2570.913 | 2988.781 | CS2_36
778 | 0.541049 | 0.3576415 | 0.1110891 | 2622.085 | 2976.254 | CS2_36
779 | 0.5318665 | 0.3484621 | 0.1126083 | 2846.431 | 2897.815 | CS2_36
780 | 0.5227022 | 0.3484666 | 0.1120019 | 2612.958 | 3015.981 | CS2_36
781 | 0.5226931 | 0.3484605 | 0.1118999 | 2497.88 | 3042.574 | CS2_36
782 | 0.5227052 | 0.3392932 | 0.1120019 | 2455.881 | 3055.886 | CS2_36
783 | 0.5135437 | 0.3393097 | 0.1127108 | 2421.569 |  | CS2_36
784 | 0.5135272 | 0.330125 | 0.1136252 | 2552.535 | 3304.648 | CS2_36
785 | 0.513528 | 0.3484666 | 0.1126083 | 2382.572 | 3111.479 | CS2_36
786 | 0.5135265 | 0.3392917 | 0.1104794 | 2362.398 | 3103.166 | CS2_36
787 | 0.5135334 | 0.3484709 | 0.1127108 | 2334.351 | 3101.885 | CS2_36
788 | 0.513541 | 0.339307 | 0.1105803 | 2328.476 | 3071.73 | CS2_36
789 | 0.504363 | 0.3209494 | 0.1112918 | 2367.413 | 3037.433 | CS2_36
790 | 0.5043565 | 0.3209507 | 0.1128136 | 2342.742 | 3058.934 | CS2_36
791 | 0.5043493 | 0.3117774 | 0.1128136 | 2365.585 | 3038.074 | CS2_36
792 | 0.4860078 | 0.2934428 | 0.1136252 | 2324.758 | 3074.605 | CS2_36
793 | 0.486013 | 0.2934489 | 0.1144368 | 2273.79 | 3078.183 | CS2_36
794 | 0.4768394 | 0.2934398 | 0.1136252 | 2254.462 | 3088.838 | CS2_36
795 | 0.4768333 | 0.2842584 | 0.1138327 | 2210.213 | 3146.4 | CS2_36
796 | 0.4768411 | 0.2934428 | 0.1151434 | 2110.683 | 3175.54 | CS2_36
797 | 0.4768503 | 0.2842815 | 0.1150386 | 2089.199 | 3176.821 | CS2_36
798 | 0.476839 | 0.2842724 | 0.1128136 | 2054.356 | 3180.899 | CS2_36
799 | 0.4768555 | 0.2842861 | 0.1143325 | 2042.684 | 3185.008 | CS2_36
800 | 0.4768387 | 0.284274 | 0.1144368 | 2065.449 | 3159.493 | CS2_36
801 | 0.4676723 | 0.2750991 | 0.1137288 | 2085.293 | 3150.665 | CS2_36
802 | 0.4676858 | 0.2751081 | 0.1152484 | 2079.918 | 3143.447 | CS2_36
803 | 0.495179 | 0.2842709 | 0.1094673 | 2064.684 | 3123.259 | CS2_36
804 | 0.4768471 | 0.2751128 | 0.1104794 | 2024.387 | 3149.29 | CS2_36
805 | 0.4676738 | 0.2567614 | 0.1134184 | 1986.154 | 3166.915 | CS2_36
806 | 0.4584865 | 0.2567475 | 0.1141247 | 1855.219 | 3656.705 | CS2_36
807 | 0.4493271 | 0.2475773 | 0.1144368 | 2205.463 | 3152.806 | CS2_36
808 | 0.4493301 | 0.247594 | 0.1135217 | 2092.293 | 3099.323 | CS2_36
809 | 0.4401549 | 0.2384128 | 0.1144368 | 1986.232 | 3134.385 | CS2_36
810 | 0.4401534 | 0.2384083 | 0.1152484 | 1884.89 | 3145.572 | CS2_36
811 | 0.4309863 | 0.238416 | 0.1149341 | 1857.234 | 3135.853 | CS2_36
812 | 0.4401703 | 0.2384267 | 0.1143325 | 1828.844 |  | CS2_36
813 | 0.4401582 | 0.2475925 | 0.1149341 | 1979.81 | 3406.114 | CS2_36
814 | 0.4493424 | 0.2659364 | 0.1142285 | 1792.706 | 3182.792 | CS2_36
815 | 0.4218249 | 0.229244 | 0.1136252 | 1782.876 | 3151.978 | CS2_36
816 | 0.4218221 | 0.2200799 | 0.1151434 | 1801.767 | 3117.807 | CS2_36
817 | 0.4126514 | 0.2109123 | 0.1137288 | 1839.25 | 3074.575 | CS2_36
818 | 0.4126453 | 0.2109045 | 0.1151434 | 1873.5 | 3095.448 | CS2_36
819 | 0.3943108 | 0.1925747 | 0.1166589 | 1724.971 | 3125.852 | CS2_36
820 | 0.3943138 | 0.1834043 | 0.1168716 | 1691.94 | 3113.854 | CS2_36
821 | 0.3851449 | 0.1833968 | 0.1166589 | 1632.597 | 3147.916 | CS2_36
822 | 0.3851373 | 0.1742295 | 0.117576 | 1633.378 | 3165.712 | CS2_36
823 | 0.3851362 | 0.1742361 | 0.1168716 | 1510.271 | 3183.68 | CS2_36
824 | 0.3759654 | 0.1650545 | 0.117576 | 1480.006 | 3197.758 | CS2_36
825 | 0.3851251 | 0.1742256 | 0.1169782 | 1442.116 | 3187.336 | CS2_36
826 | 0.3942956 | 0.1833907 | 0.1159543 | 1432.132 | 3192.666 | CS2_36
827 | 0.3943002 | 0.1833938 | 0.117469 | 1417.399 | 3194.18 | CS2_36
828 | 0.3942987 | 0.1925687 | 0.1165529 | 1407.365 | 3173.883 | CS2_36
829 | 0.394297 | 0.1925642 | 0.1182792 | 1425.054 | 3164.977 | CS2_36
830 | 0.3942906 | 0.1925566 | 0.117576 | 1512.756 | 3132.103 | CS2_36
831 | 0.3759609 | 0.1742264 | 0.1168716 | 1494.428 | 3129.4 | CS2_36
832 | 0.375941 | 0.1650446 | 0.1161659 | 1502.459 | 3147.619 | CS2_36
833 | 0.3759442 | 0.1650439 | 0.1168716 | 1541.786 | 3114.838 | CS2_36
834 | 0.3667739 | 0.1558796 | 0.1191978 | 1507.021 | 3172.573 | CS2_36
835 | 0.3667997 | 0.1558902 | 0.1184948 | 1415.491 | 3164.602 | CS2_36
836 | 0.3759579 | 0.1558842 | 0.1184948 | 1391.289 | 3170.196 | CS2_36
837 | 0.366807 | 0.1558915 | 0.1184948 | 1397.913 | 3189.758 | CS2_36
838 | 0.3668057 | 0.1558978 | 0.1191978 | 1360.93 | 3162.553 | CS2_36
839 | 0.3759867 | 0.1650637 | 0.1183869 | 1357.555 | 3149.29 | CS2_36
840 | 0.3759746 | 0.174228 | 0.1159543 | 1365.992 | 3164.055 | CS2_36
841 | 0.375967 | 0.1650607 | 0.1161659 | 1343.993 | 3152.743 | CS2_36
842 | 0.3759883 | 0.1650652 | 0.1176832 | 1352.43 | 3162.415 | CS2_36
843 | 0.3668042 | 0.165066 | 0.1168716 | 1394.632 | 3122.244 | CS2_36
844 | 0.3668111 | 0.1558933 | 0.1190893 | 1427.241 | 3104.228 | CS2_36
845 | 0.3576293 | 0.1558888 | 0.1183869 | 1409.429 | 3096.619 | CS2_36
846 | 0.3576414 | 0.1558918 | 0.1184948 | 1400.338 | 3114.806 | CS2_36
847 | 0.3484604 | 0.1467183 | 0.1184948 | 1371.664 | 3079.541 | CS2_36
848 | 0.3484665 | 0.1467229 | 0.1187112 | 1320.792 | 3122.368 | CS2_36
849 | 0.3484634 | 0.1467244 | 0.1200086 | 1292.119 | 3118.525 | CS2_36
850 | 0.3484733 | 0.1467245 | 0.1184948 | 1274.291 | 3118.134 | CS2_36
851 | 0.348465 | 0.137554 | 0.1200086 | 1253.135 | 3115.321 | CS2_36
852 | 0.4034735 | 0.1833953 | 0.1152484 | 1240.072 | 3112.9 | CS2_36
853 | 0.3851419 | 0.1650621 | 0.1151434 | 1229.447 | 3105.603 | CS2_36
854 | 0.3759639 | 0.1558887 | 0.1161659 | 1218.903 | 3099.056 | CS2_36
855 | 0.3576263 | 0.1467168 | 0.11606 | 1111.903 | 3590.47 | CS2_36
856 | 0.3576292 | 0.1467153 | 0.1176832 | 1561.614 | 3241.851 | CS2_36
857 | 0.3484528 | 0.1375465 | 0.1182792 | 1451.537 | 3185.242 | CS2_36
858 | 0.3392855 | 0.1375541 | 0.1186029 | 1376.148 | 3159.899 | CS2_36
859 | 0.3392853 | 0.1375449 | 0.1200086 | 1310.087 | 3148.729 | CS2_36
860 | 0.3392809 | 0.137548 | 0.1191978 | 1280.275 | 3132.524 | CS2_36
861 | 0.3392794 | 0.1375434 | 0.1198994 | 1239.447 | 3106.837 | CS2_36
862 | 0.330118 | 0.1283758 | 0.1183869 | 1206.182 | 3090.353 | CS2_36
863 | 0.3301015 | 0.128373 | 0.1184948 | 1203.932 | 3089.728 | CS2_36
864 | 0.3301075 | 0.1283836 | 0.1198994 | 1190.182 | 3087.072 | CS2_36
865 | 0.3392961 | 0.1375525 | 0.1182792 | 1176.511 | 3074.213 | CS2_36
866 | 0.3301106 | 0.1283791 | 0.1177906 | 1163.136 | 3062.541 | CS2_36
867 | 0.3209508 | 0.1283761 | 0.1176832 | 1148.574 | 3055.604 | CS2_36
868 | 0.3117774 | 0.1192087 | 0.1191978 | 1157.371 | 3034.229 | CS2_36
869 | 0.3301225 | 0.1283837 | 0.1176832 | 1179.433 | 3032.073 | CS2_36
870 | 0.3301174 | 0.1375465 | 0.117576 | 1145.544 | 3005.417 | CS2_36
871 | 0.3209584 | 0.1283837 | 0.1190893 | 1110.762 | 3006.62 | CS2_36
872 | 0.3026146 | 0.1100429 | 0.1200086 | 1043.795 | 2966.168 | CS2_36
873 | 0.2934321 | 0.1008696 | 0.1184948 | 1141.543 | 2988.309 | CS2_36
874 | 0.2934516 | 0.1008787 | 0.1191978 | 1153.746 | 2991.09 | CS2_36
875 | 0.3026161 | 0.1100429 | 0.1184948 | 1097.247 | 3024.183 | CS2_36
876 | 0.3117833 | 0.1100321 | 0.1186029 | 982.7175 | 2960.012 | CS2_36
877 | 0.3117881 | 0.1192103 | 0.1186029 | 977.905 | 2940.278 | CS2_36
878 | 0.3117835 | 0.1192148 | 0.1176832 | 971.7801 | 2939.637 | CS2_36
879 | 0.3117772 | 0.1192103 | 0.1184948 | 1020.061 | 2930.731 | CS2_36
880 | 0.3117699 | 0.1192043 | 0.1182792 | 1067.716 | 2936.387 | CS2_36
881 | 0.3209522 | 0.119213 | 0.1183869 | 1079.669 | 2947.45 | CS2_36
882 | 0.3209631 | 0.1283868 | 0.1161659 | 1088.872 | 2938.934 | CS2_36
883 | 0.3209479 | 0.1283792 | 0.1190893 | 1078.826 | 2935.575 | CS2_36
884 | 0.3209616 | 0.1283837 | 0.117576 | 1092.903 | 2929.856 | CS2_36
885 | 0.3117897 | 0.1192195 | 0.1161659 | 1116.028 | 2924.06 | CS2_36
886 | 0.3117851 | 0.1100414 | 0.1183869 | 1145.387 | 2915.326 | CS2_36
887 | 0.311779 | 0.1100391 | 0.1191978 | 1141.668 | 2910.935 | CS2_36
888 | 0.3026025 | 0.1100445 | 0.1191978 | 1127.934 | 2891.514 | CS2_36
889 | 0.3026084 | 0.1100353 | 0.1183869 | 1087.562 | 2908.013 | CS2_36
890 | 0.3026162 | 0.11004 | 0.1169782 | 1067.669 | 2891.436 | CS2_36
891 | 0.2842765 | 0.09170217 | 0.1193064 | 1056.998 | 2884.248 | CS2_36
892 | 0.2751005 | 0.09170224 | 0.1193064 | 1051.81 | 2879.514 | CS2_36
893 | 0.2751029 | 0.0825371 | 0.1187112 | 1036.576 | 2878.826 | CS2_36
894 | 0.2750975 | 0.08252882 | 0.1207096 | 1026.357 | 2860.514 | CS2_36
895 | 0.2751005 | 0.09170367 | 0.1208195 | 916.1406 | 2853.654 | CS2_36
896 | 0.2750912 | 0.09169906 | 0.1186029 | 884.7192 | 2830.358 | CS2_36
897 | 0.275087 | 0.08252423 | 0.1200086 | 871.2192 | 2819.717 | CS2_36
898 | 0.2751081 | 0.08253031 | 0.1193064 | 867.6259 | 2798.001 | CS2_36
899 | 0.2659256 | 0.08253031 | 0.1187112 | 902.6719 | 2811.655 | CS2_36
900 | 0.2017604 | 0.06419417 | 0.1177906 | 863.3757 | 2803.579 | CS2_36
901 | 0.2109216 | 0.06419413 | 0.1177906 | 846.3915 | 2787.937 | CS2_36
902 | 0.2017596 | 0.06419868 | 0.1186029 | 845.6107 | 2783.577 | CS2_36
903 | 0.2017512 | 0.06418959 | 0.1183869 | 642.13 | 308.1042 | CS2_36
904 | 0.2017573 | 0.06419413 | 0.1191978 | 1077.966 | 3403.412 | CS2_36
905 | 0.1925746 | 0.06419413 | 0.1183869 | 555.803 | 2651.893 | CS2_36
906 | 0.1925756 | 0.06419261 | 0.1186029 | 526.9755 | 2554.066 | CS2_36
907 | 0.1834045 | 0.05502071 | 0.1184948 | 516.7411 | 2497.596 | CS2_36
908 | 0.1834014 | 0.05502071 | 0.120118 | 513.0226 | 2474.739 | CS2_36
909 | 0.1834059 | 0.0550198 | 0.1207096 | 495.5384 | 2441.49 | CS2_36
910 | 0.1833997 | 0.05501922 | 0.1193064 | 471.3358 | 2423.068 | CS2_36
911 | 0.1833999 | 0.05502068 | 0.1208195 | 451.4455 | 2405.053 | CS2_36
912 | 0.1834059 | 0.05502529 | 0.1200086 | 442.2738 | 2389.165 | CS2_36
913 | 0.1742371 | 0.05502145 | 0.1194153 | 433.1176 | 2379.962 | CS2_36
914 | 0.1742289 | 0.05502224 | 0.12104 | 423.1959 | 2368.426 | CS2_36
915 | 0.1742294 | 0.05501768 | 0.1209296 | 419.3991 | 2358.569 | CS2_36
916 | 0.137548 | 0.0458503 | 0.1209296 | 414.1648 | 2356.304 | CS2_36
917 | 0.174234 | 0.04585249 | 0.1194153 | 409.0088 | 2347.304 | CS2_36
918 | 0.1742386 | 0.04585243 | 0.1208195 | 407.0087 | 2343.382 | CS2_36
919 | 0.1742281 | 0.0458502 | 0.1209296 | 403.5734 | 0 | CS2_36
920 | 0.1742294 | 0.04585035 | 0.120118 | 720.8472 | 2831.34 | CS2_36
921 | 0.1742355 | 0.04585036 | 0.1187112 | 374.8375 | 2342.116 | CS2_36
922 | 0.1742244 | 0.05501845 | 0.1202276 | 379.9779 | 2320.648 | CS2_36
923 | 0.1834029 | 0.05501984 | 0.1200086 | 380.5093 | 2307.148 | CS2_36
924 | 0.174228 | 0.05501921 | 0.1200086 | 385.3997 | 2313.726 | CS2_36
925 | 0.1834059 | 0.05502073 | 0.1194153 | 398.1339 | 2305.917 | CS2_36
926 | 0.1742219 | 0.05501686 | 0.1193064 | 410.1959 | 2308.648 | CS2_36
927 | 0.1742295 | 0.05501924 | 0.120118 | 427.5865 | 2326.695 | CS2_36
928 | 0.1742386 | 0.05502314 | 0.1200086 | 421.8499 | 2314.601 | CS2_36
929 | 0.1742371 | 0.05502305 | 0.120118 | 422.071 | 2326.773 | CS2_36
930 | 0.1650667 | 0.04585186 | 0.1207096 | 411.2587 | 2313.773 | CS2_36
931 | 0.1650629 | 0.04585034 | 0.1214092 | 418.7429 | 2306.43 | CS2_36
932 | 0.1650591 | 0.04584731 | 0.1193064 | 402.6962 | 2316.992 | CS2_36
933 | 0.1650728 | 0.0458549 | 0.1194153 | 376.3218 | 2283.352 | CS2_36
934 | 0.1650637 | 0.04584876 | 0.120118 | 375.1342 | 2275.758 | CS2_36
935 | 0.1650666 | 0.04585192 | 0.1200086 | 364.7302 |  | CS2_36
936 | 0.1650591 | 0.04584738 | 0.1217413 | 668.6919 | 2765.234 | CS2_36

## CS2_37
cycle | capacity | SoH | resistance | CCCT | CVCT | Battery
1 | 1.124251 | 0.8252653 | 0.09349425 | 6584.606 | 2250.467 | CS2_37
2 | 1.123968 | 0.8160532 | 0.09195155 | 6581.2 | 2239.498 | CS2_37
3 | 1.123611 | 0.8160653 | 0.092035 | 6578.871 | 2230.983 | CS2_37
4 | 1.117115 | 0.806864 | 0.09186827 | 6573.387 | 2257.123 | CS2_37
5 | 1.116239 | 0.7976936 | 0.08926757 | 6609.586 | 2078.302 | CS2_37
6 | 1.108958 | 0.7885342 | 0.0885361 | 6606.388 | 2038.225 | CS2_37
7 | 1.098149 | 0.8069067 | 0.09195155 | 6505.124 | 2156.124 | CS2_37
8 | 1.095878 | 0.7977081 | 0.09186827 | 6445.155 | 2149.437 | CS2_37
9 | 1.089673 | 0.7977205 | 0.09113782 | 6420.233 | 2138.984 | CS2_37
10 | 1.087485 | 0.7885444 | 0.09259739 | 6399.843 | 2133.781 | CS2_37
11 | 1.094575 | 0.7976882 | 0.09024228 | 6387.842 | 2100.971 | CS2_37
12 | 1.095734 | 0.7885358 | 0.08796265 | 6462.369 | 2013.849 | CS2_37
13 | 1.095762 | 0.7885184 | 0.08869663 | 6482.557 | 1980.366 | CS2_37
14 | 1.095514 | 0.7885035 | 0.0878033 | 6489.61 | 1957.852 | CS2_37
15 | 1.095265 | 0.7885053 | 0.08633371 | 6492.346 | 1946.227 | CS2_37
16 | 1.094707 | 0.7793271 | 0.0869903 | 6507.256 | 1932.229 | CS2_37
17 | 1.094326 | 0.7793135 | 0.0869903 | 6494.571 | 1912.979 | CS2_37
18 | 1.093701 | 0.7793242 | 0.08617731 | 6491.899 | 1907.432 | CS2_37
19 | 1.093135 | 0.779309 | 0.086833 | 6489.699 | 1899.683 | CS2_37
20 | 1.092636 | 0.7793103 | 0.08609932 | 6486.869 | 1892.152 | CS2_37
21 | 1.088815 | 0.7701474 | 0.08528706 | 6483.885 | 1889.027 | CS2_37
22 | 1.088509 | 0.7701461 | 0.08470477 | 6482.465 | 1883.34 | CS2_37
23 | 1.088209 | 0.7701327 | 0.08837614 | 6481.654 | 1873.013 | CS2_37
24 | 1.087728 | 0.7701356 | 0.08609932 | 6478.982 | 1867.997 | CS2_37
25 | 1.087289 | 0.7701326 | 0.08609932 | 6474.654 | 1868.591 | CS2_37
26 | 1.079865 | 0.761016 | 0.08536432 | 6471.201 | 1862.138 | CS2_37
27 | 1.06945 | 0.7701832 | 0.09016061 | 6361.115 | 2004.331 | CS2_37
28 | 1.067895 | 0.7701951 | 0.09016061 | 6297.096 | 2027.612 | CS2_37
29 | 1.061954 | 0.7793555 | 0.08942929 | 6269.408 | 2037.517 | CS2_37
30 | 1.060438 | 0.7701876 | 0.08869663 | 6252.704 | 2040.517 | CS2_37
31 | 1.069283 | 0.7793269 | 0.0878033 | 6227.36 | 2061.94 | CS2_37
32 | 1.07487 | 0.7701429 | 0.08633371 | 6338.623 | 1931.82 | CS2_37
33 | 1.069489 | 0.7609958 | 0.086833 | 6363.861 | 1911.509 | CS2_37
34 | 1.059429 | 0.7701771 | 0.09097287 | 6280.722 | 2036.611 | CS2_37
35 | 1.057528 | 0.7701949 | 0.09243009 | 6210.766 | 2059.672 | CS2_37
36 | 1.052709 | 0.7701751 | 0.08869663 | 6194.313 | 2056.297 | CS2_37
37 | 1.051415 | 0.7610253 | 0.09024228 | 6184.719 | 2062.875 | CS2_37
38 | 1.060665 | 0.7701764 | 0.0878829 | 6172.719 | 2089.282 | CS2_37
39 | 1.066298 | 0.7609832 | 0.08764452 | 6282.497 | 1944.648 | CS2_37
40 | 1.066798 | 0.7701488 | 0.0869903 | 6303.609 | 1923.523 | CS2_37
41 | 1.050712 | 0.7610103 | 0.09024228 | 6244.237 | 2059.531 | CS2_37
42 | 1.050165 | 0.7610224 | 0.09007909 | 6159.954 | 2065.297 | CS2_37
43 | 1.049639 | 0.7610178 | 0.08951036 | 6155.532 | 2061.625 | CS2_37
44 | 1.048511 | 0.7610148 | 0.08869663 | 6148.892 | 2051.032 | CS2_37
45 | 1.050782 | 0.7793498 | 0.09016061 | 6126.547 | 2079.89 | CS2_37
46 | 1.058252 | 0.7701637 | 0.08926757 | 6212.98 | 1962.146 | CS2_37
47 | 1.059199 | 0.7609943 | 0.08544171 | 6251.03 | 1938.398 | CS2_37
48 | 1.048075 | 0.7610255 | 0.0878829 | 6211.664 | 2037.954 | CS2_37
49 | 1.043127 | 0.7610254 | 0.09097287 | 6132.486 | 2055.922 | CS2_37
50 | 1.042384 | 0.7518844 | 0.08951036 | 6123.986 | 2055.657 | CS2_37
51 | 1.041577 | 0.7610282 | 0.09024228 | 6116.283 | 2055.266 | CS2_37
52 | 1.087457 | 0.7793811 | 0.0878033 | 6125.362 | 2073.703 | CS2_37
53 | 1.085281 | 0.7885568 | 0.0878033 | 6386.572 | 2104.452 | CS2_37
54 | 1.087495 | 0.7793571 | 0.08691158 | 6415.334 | 1995.755 | CS2_37
55 | 1.087184 | 0.7793665 | 0.08462798 | 6440.698 | 1964.616 | CS2_37
56 | 1.077637 | 0.7793777 | 0.0885361 | 6395.29 | 2042.83 | CS2_37
57 | 1.070872 | 0.7702022 | 0.08934835 | 6317.373 | 2087.719 | CS2_37
58 | 1.069916 | 0.770201 | 0.08706917 | 6297.577 | 2071.063 | CS2_37
59 | 1.059997 | 0.7793984 | 0.09032409 | 6251.358 | 2166.937 | CS2_37
60 | 1.061958 | 0.7793815 | 0.09032409 | 6206.391 | 2106.516 | CS2_37
61 | 1.060535 | 0.7702086 | 0.09097287 | 6228.316 | 2103.782 | CS2_37
62 | 1.051836 | 0.770232 | 0.09105527 | 6195.94 | 2134.92 | CS2_37
63 | 1.051053 | 0.7702137 | 0.09195155 | 6122.996 | 2180.341 | CS2_37
64 | 1.050167 | 0.7702212 | 0.09024228 | 6122.2 | 2169.341 | CS2_37
65 | 1.044472 | 0.7609917 | 0.09032409 | 6111.559 | 2154.263 | CS2_37
66 | 1.042317 | 0.7701668 | 0.09113782 | 6084.388 | 2189.184 | CS2_37
67 | 1.043773 | 0.7701503 | 0.09259739 | 6069.889 | 2166.076 | CS2_37
68 | 1.043447 | 0.7701603 | 0.09105527 | 6096.095 | 2145.311 | CS2_37
69 | 1.040532 | 0.7609961 | 0.09251366 | 6093.44 | 2131.498 | CS2_37
70 | 1.034892 | 0.7609956 | 0.09113782 | 6025.248 | 2212.84 | CS2_37
71 | 1.034717 | 0.7610156 | 0.09105527 | 6027.576 | 2189.309 | CS2_37
72 | 1.034136 | 0.7610035 | 0.09178513 | 6026.827 | 2180.793 | CS2_37
73 | 1.032168 | 0.770182 | 0.09340964 | 6011.061 | 2201.106 | CS2_37
74 | 1.034764 | 0.7701386 | 0.09032409 | 5998.343 | 2171.764 | CS2_37
75 | 1.034597 | 0.7701512 | 0.09178513 | 6039.612 | 2150.639 | CS2_37
76 | 1.03409 | 0.7701694 | 0.08942929 | 6036.55 | 2152.67 | CS2_37
77 | 1.03346 | 0.7609889 | 0.09105527 | 6028.971 | 2153.639 | CS2_37
78 | 1.032945 | 0.7609914 | 0.09178513 | 6022.221 | 2157.249 | CS2_37
79 | 0.920663 | 0.7426485 | 0.08796265 | 6020.003 | 0 | CS2_37
80 | 1.032635 | 0.7518002 | 0.09089062 | 6049.894 | 2156.062 | CS2_37
81 | 1.031854 | 0.7609934 | 0.08959159 | 6013.128 | 2151.764 | CS2_37
82 | 1.031367 | 0.7609877 | 0.09024228 | 6001.847 | 2152.53 | CS2_37
83 | 1.030824 | 0.7609935 | 0.08951036 | 5994.675 | 2157.374 | CS2_37
84 | 1.030128 | 0.761001 | 0.09032409 | 5987.956 | 2153.858 | CS2_37
85 | 1.025449 | 0.7609967 | 0.09105527 | 5982.956 | 2160.201 | CS2_37
86 | 1.025015 | 0.7609892 | 0.08967296 | 5975.659 | 2154.327 | CS2_37
87 | 1.024947 | 0.7609797 | 0.08951036 | 5973.566 | 2158.749 | CS2_37
88 | 0.9122447 | 0.7426485 | 0.08934835 | 5971.317 | 0 | CS2_37
89 | 1.023865 | 0.7518361 | 0.09178513 | 5991.987 | 2171.358 | CS2_37
90 | 1.023542 | 0.7518106 | 0.09032409 | 5957.863 | 2168.639 | CS2_37
91 | 0.904143 | 0.7335117 | 0.08951036 | 5950.938 | 0 | CS2_37
92 | 1.008244 | 0.7518547 | 0.09113782 | 5905.671 | 2278.276 | CS2_37
93 | 1.007447 | 0.7518625 | 0.09349425 | 5820.515 | 2294.135 | CS2_37
94 | 1.006737 | 0.7518656 | 0.09268126 | 5814.89 | 2295.041 | CS2_37
95 | 1.024203 | 0.7518444 | 0.09040605 | 1.171852 | 1512.278 | CS2_37
96 | 1.023686 | 0.751835 | 0.08951036 | 5957.943 | 2168.63 | CS2_37
97 | 1.023036 | 0.7518543 | 0.09040605 | 5957.788 | 2146.756 | CS2_37
98 | 1.030308 | 0.7518379 | 0.0886163 | 5963.944 | 2114.445 | CS2_37
99 | 1.031131 | 0.7426634 | 0.0886163 | 6020.936 | 2068.509 | CS2_37
100 | 1.02423 | 0.7334863 | 0.08942929 | 6032.61 | 2057.635 | CS2_37
101 | 1.016614 | 0.7426552 | 0.09032409 | 5942.571 | 2175.677 | CS2_37
102 | 1.016603 | 0.7518212 | 0.09097287 | 5919.96 | 2163.162 | CS2_37
103 | 1.016309 | 0.7426538 | 0.08942929 | 5928.93 | 2133.319 | CS2_37
104 | 1.015046 | 0.7426689 | 0.08951036 | 5907.914 | 2164.318 | CS2_37
105 | 1.022117 | 0.7518152 | 0.08959159 | 5878.679 | 2229.423 | CS2_37
106 | 1.023578 | 0.7426459 | 0.0878033 | 5972.077 | 2076.166 | CS2_37
107 | 1.023833 | 0.7426611 | 0.08869663 | 5989.771 | 2056.807 | CS2_37
108 | 1.013189 | 0.751852 | 0.08942929 | 5934.401 | 2176.802 | CS2_37
109 | 0.8948927 | 0.7334933 | 0.09032409 | 5856.773 | 0 | CS2_37
110 | 1.012015 | 0.7426583 | 0.09105527 | 5880.148 | 2214.833 | CS2_37
111 | 1.006923 | 0.7426553 | 0.09105527 | 5848.852 | 2195.348 | CS2_37
112 | 1.005141 | 0.7518459 | 0.09259739 | 5818.867 | 2238.738 | CS2_37
113 | 1.015587 | 0.742642 | 0.09024228 | 5847.494 | 2133.07 | CS2_37
114 | 1.020129 | 0.74264 | 0.08706917 | 5932.656 | 2097.556 | CS2_37
115 | 1.007339 | 0.7335059 | 0.09024228 | 5944.079 | 2033.603 | CS2_37
116 | 1.004942 | 0.7426778 | 0.08951036 | 5817.914 | 2234.598 | CS2_37
117 | 1.004688 | 0.7426793 | 0.09032409 | 5802.398 | 2224.567 | CS2_37
118 | 1.004999 | 0.7426583 | 0.09040605 | 5799.055 | 2221.629 | CS2_37
119 | 0.9971641 | 0.7335064 | 0.09048817 | 5795.961 | 2240.929 | CS2_37
120 | 1.011884 | 0.7426497 | 0.09032409 | 5747.102 | 2262.192 | CS2_37
121 | 1.013241 | 0.7334897 | 0.08804254 | 5885.248 | 2123.742 | CS2_37
122 | 1.0136 | 0.7334823 | 0.0886163 | 5899.765 | 2115.399 | CS2_37
123 | 1.015078 | 0.7334568 | 0.0886163 | 5959.377 | 2077.448 | CS2_37
124 | 1.015726 | 0.7334676 | 0.08706917 | 5945.019 | 2057.183 | CS2_37
125 | 1.019706 | 0.7334756 | 0.0878033 | 5953.63 | 2043.293 | CS2_37
126 | 1.020107 | 0.7334742 | 0.08544171 | 5960.776 | 2031.481 | CS2_37
127 | 1.020745 | 0.7334787 | 0.08772384 | 5970.915 | 2021.279 | CS2_37
128 | 1.020664 | 0.7334684 | 0.08625544 | 5973.478 | 2019.732 | CS2_37
129 | 1.020957 | 0.7243049 | 0.08625544 | 5977.01 | 2013.873 | CS2_37
130 | 1.021144 | 0.7242915 | 0.08617731 | 5981.448 | 2007.358 | CS2_37
131 | 1.021402 | 0.7243034 | 0.08617731 | 5984.699 | 2004.702 | CS2_37
132 | 1.021598 | 0.7243127 | 0.0869903 | 5986.012 | 2004.592 | CS2_37
133 | 1.021685 | 0.7243128 | 0.08764452 | 5989.575 | 1997.358 | CS2_37
134 | 1.02169 | 0.7242932 | 0.08544171 | 5992.169 | 1989.468 | CS2_37
135 | 1.021776 | 0.7334793 | 0.08625544 | 5992.681 | 1992.062 | CS2_37
136 | 1.013917 | 0.7151592 | 0.08544171 | 5993.544 | 1994.468 | CS2_37
137 | 1.003552 | 0.7335266 | 0.08959159 | 5857.699 | 2183.525 | CS2_37
138 | 1.003958 | 0.7335018 | 0.09016061 | 5796.806 | 2193.302 | CS2_37
139 | 0.9984905 | 0.7334918 | 0.08951036 | 5800.15 | 2198.459 | CS2_37
140 | 0.9979595 | 0.7334871 | 0.09024228 | 5786.213 | 2207.102 | CS2_37
141 | 1.005538 | 0.751818 | 0.09251366 | 5756.525 | 2257.488 | CS2_37
142 | 1.013241 | 0.7334797 | 0.08934835 | 5882.407 | 2087.104 | CS2_37
143 | 1.013854 | 0.7334602 | 0.08934835 | 5919.304 | 2065.027 | CS2_37
144 | 1.013287 | 0.742672 | 0.09105527 | 5826.009 | 2294.379 | CS2_37
145 | 1.014153 | 0.7518478 | 0.09105527 | 5830.711 | 2299.175 | CS2_37
146 | 1.02207 | 0.7426399 | 0.08942929 | 5920.999 | 2131.384 | CS2_37
147 | 1.022435 | 0.7334525 | 0.0878829 | 5963.987 | 2097.932 | CS2_37
148 | 1.006472 | 0.742669 | 0.08942929 | 5907.298 | 2219.333 | CS2_37
149 | 1.005711 | 0.7426689 | 0.09186827 | 5811.445 | 2255.91 | CS2_37
150 | 1.007617 | 0.742672 | 0.09178513 | 5774.79 | 2190.927 | CS2_37
151 | 1.00639 | 0.742678 | 0.09024228 | 5794.087 | 2172.568 | CS2_37
152 | 1.004937 | 0.7335143 | 0.09178513 | 5759.431 | 2241.926 | CS2_37
153 | 1.014777 | 0.7426426 | 0.08722734 | 5802.511 | 2116.008 | CS2_37
154 | 1.015964 | 0.7426473 | 0.0886163 | 5884.189 | 2070.791 | CS2_37
155 | 1.006781 | 0.7335112 | 0.0886163 | 5900.738 | 2003.152 | CS2_37
156 | 1.004615 | 0.7335062 | 0.09032409 | 5760.525 | 2220.786 | CS2_37
157 | 1.00499 | 0.7426735 | 0.09097287 | 5757.931 | 2182.083 | CS2_37
158 | 1.005008 | 0.7426826 | 0.08942929 | 5756.712 | 2204.286 | CS2_37
159 | 0.9985735 | 0.7334978 | 0.08959159 | 5760.431 | 2194.239 | CS2_37
160 | 1.006807 | 0.7427103 | 0.08942929 | 5711.227 | 2273.754 | CS2_37
161 | 1.013259 | 0.7335215 | 0.08869663 | 5836.016 | 2092.588 | CS2_37
162 | 1.014009 | 0.7426887 | 0.08714818 | 5869.176 | 2058.23 | CS2_37
163 | 0.9976589 | 0.7335536 | 0.09105527 | 5807.497 | 2192.584 | CS2_37
164 | 0.9979822 | 0.7335093 | 0.09113782 | 5712.962 | 2215.661 | CS2_37
165 | 0.9982344 | 0.733485 | 0.09032409 | 5728.041 | 2184.38 | CS2_37
166 | 0.9980789 | 0.7334926 | 0.09105527 | 5715.15 | 2198.427 | CS2_37
167 | 0.9973484 | 0.7426718 | 0.09276528 | 5697.681 | 2244.832 | CS2_37
168 | 1.011001 | 0.7334699 | 0.08869663 | 5760.764 | 2112.258 | CS2_37
169 | 1.012256 | 0.7334629 | 0.08934835 | 5835.955 | 2068.322 | CS2_37
170 | 1.013107 | 0.7334841 | 0.0878829 | 5846.534 | 2056.792 | CS2_37
171 | 1.013234 | 0.7334569 | 0.08772384 | 5856.082 | 2044.776 | CS2_37
172 | 1.013388 | 0.7242997 | 0.0886163 | 5860.63 | 2038.73 | CS2_37
173 | 1.014059 | 0.7334483 | 0.08706917 | 5872.74 | 2028.84 | CS2_37
174 | 1.014433 | 0.7334537 | 0.0878829 | 5880.82 | 2023.357 | CS2_37
175 | 1.014603 | 0.7334518 | 0.08633371 | 5887.805 | 2012.732 | CS2_37
176 | 1.014781 | 0.7334545 | 0.08714818 | 5894.431 | 2003.279 | CS2_37
177 | 1.015004 | 0.7334458 | 0.08772384 | 5895.775 | 2005.045 | CS2_37
178 | 1.015078 | 0.7334594 | 0.08772384 | 5897.76 | 2004.279 | CS2_37
179 | 1.015253 | 0.7334577 | 0.08625544 | 5898.666 | 2008.232 | CS2_37
180 | 1.015535 | 0.7334364 | 0.08633371 | 5904.448 | 1997.076 | CS2_37
181 | 1.015856 | 0.7334822 | 0.0886163 | 5906.855 | 1999.077 | CS2_37
182 | 1.015951 | 0.7334594 | 0.08706917 | 5912.746 | 1995.405 | CS2_37
183 | 1.020747 | 0.7243069 | 0.08625544 | 5926.044 | 1969.296 | CS2_37
184 | 1.020926 | 0.7242931 | 0.0885361 | 5937.749 | 1959.844 | CS2_37
185 | 1.004661 | 0.7335065 | 0.08942929 | 5795.324 | 2175.131 | CS2_37
186 | 1.00443 | 0.7334966 | 0.08951036 | 5772.417 | 2119.944 | CS2_37
187 | 1.004183 | 0.7426734 | 0.09178513 | 5755.135 | 2169.818 | CS2_37
188 | 0.9980967 | 0.7335219 | 0.08959159 | 5747.417 | 2162.63 | CS2_37
189 | 1.00721 | 0.742664 | 0.08942929 | 5740.275 | 2160.758 | CS2_37
190 | 1.012934 | 0.7334755 | 0.0878033 | 5840.597 | 2060.37 | CS2_37
191 | 1.007277 | 0.7243098 | 0.08625544 | 5866.474 | 2038.246 | CS2_37
192 | 0.9975373 | 0.7426773 | 0.09195155 | 5757.932 | 2208.958 | CS2_37
193 | 1.006056 | 0.7427035 | 0.09024228 | 5689.557 | 2275.707 | CS2_37
194 | 1.014275 | 0.7334838 | 0.09016061 | 5797.088 | 2168.679 | CS2_37
195 | 1.015337 | 0.7426523 | 0.08845604 | 5867.752 | 2104.697 | CS2_37
196 | 1.007847 | 0.7243256 | 0.08633371 | 5886.442 | 2071.321 | CS2_37
197 | 1.004823 | 0.7334979 | 0.08967296 | 5767.291 | 2217.458 | CS2_37
198 | 1.005562 | 0.7426803 | 0.09016061 | 5752.259 | 2199.412 | CS2_37
199 | 1.005731 | 0.7426586 | 0.09024228 | 5767.229 | 2177.896 | CS2_37
200 | 1.005406 | 0.7426536 | 0.09259739 | 5773.276 | 2218.99 | CS2_37
201 | 1.012872 | 0.7334639 | 0.08633371 | 5821.517 | 2094.229 | CS2_37
202 | 1.013633 | 0.7243119 | 0.0886163 | 5869.333 | 2056.324 | CS2_37
203 | 1.004672 | 0.7243283 | 0.09089062 | 5844.256 | 2123.804 | CS2_37
204 | 1.004215 | 0.7334836 | 0.08877712 | 5752.541 | 2194.302 | CS2_37
205 | 1.004409 | 0.7334783 | 0.09024228 | 5759.276 | 2190.865 | CS2_37
206 | 1.003967 | 0.7334951 | 0.08951036 | 5759.245 | 2197.224 | CS2_37
207 | 1.003586 | 0.7334919 | 0.08885776 | 5752.918 | 2164.522 | CS2_37
208 | 1.011973 | 0.7334615 | 0.0878033 | 5782.121 | 2110.041 | CS2_37
209 | 1.013373 | 0.7242834 | 0.08706917 | 5866.897 | 2048.309 | CS2_37
210 | 1.006432 | 0.7151191 | 0.08706917 | 5881.196 | 2035.153 | CS2_37
211 | 0.9986949 | 0.7334903 | 0.08951036 | 5773.747 | 2170.818 | CS2_37
212 | 1.00464 | 0.7334682 | 0.0886163 | 5757.137 | 2154.538 | CS2_37
213 | 1.011456 | 0.7334634 | 0.09016061 | 5776.607 | 2177.039 | CS2_37
214 | 1.013423 | 0.724284 | 0.08706917 | 5874.994 | 2014.608 | CS2_37
215 | 1.013667 | 0.7334447 | 0.08625544 | 5890.044 | 2006.733 | CS2_37
216 | 1.013719 | 0.7334493 | 0.08625544 | 5897.498 | 2005.015 | CS2_37
217 | 1.013942 | 0.7334449 | 0.08625544 | 5898.78 | 2001.109 | CS2_37
218 | 1.014104 | 0.7334433 | 0.08617731 | 5901.828 | 1996.234 | CS2_37
219 | 1.014163 | 0.7242815 | 0.08617731 | 5905.453 | 1993.297 | CS2_37
220 | 1.01441 | 0.7242766 | 0.08625544 | 5909.11 | 1983.032 | CS2_37
221 | 1.014999 | 0.7242835 | 0.08691158 | 5920.971 | 1970.11 | CS2_37
222 | 1.014838 | 0.7242726 | 0.08756536 | 5921.442 | 1974.407 | CS2_37
223 | 1.014799 | 0.7242696 | 0.08544171 | 5923.286 | 1969.736 | CS2_37
224 | 1.01487 | 0.724276 | 0.08536432 | 5923.145 | 1965.221 | CS2_37
225 | 1.0149 | 0.7242594 | 0.08462798 | 5924.942 | 1963.845 | CS2_37
226 | 1.015 | 0.7242655 | 0.086833 | 5927.084 | 1965.752 | CS2_37
227 | 1.015097 | 0.7242728 | 0.08602148 | 5928.287 | 1961.658 | CS2_37
228 | 1.015387 | 0.7242622 | 0.08462798 | 5929.318 | 1965.58 | CS2_37
229 | 1.015113 | 0.7242823 | 0.08544171 | 5932.975 | 1958.955 | CS2_37
230 | 1.015071 | 0.7242999 | 0.08633371 | 5931.444 | 1956.862 | CS2_37
231 | 1.01507 | 0.7243136 | 0.08691158 | 5931.679 | 1959.002 | CS2_37
232 | 1.015093 | 0.7243242 | 0.08617731 | 5931.116 | 1956.315 | CS2_37
233 | 1.004608 | 0.7335254 | 0.0885361 | 5855.334 | 2093.368 | CS2_37
234 | 1.005443 | 0.7243563 | 0.08926757 | 5792.718 | 2079.446 | CS2_37
235 | 1.004781 | 0.7335422 | 0.0878033 | 5802.328 | 2102.915 | CS2_37
236 | 0.99861 | 0.7243059 | 0.08951036 | 5771.015 | 2141.132 | CS2_37
237 | 0.9977804 | 0.7334782 | 0.09016061 | 5733.653 | 2183.709 | CS2_37
238 | 1.007114 | 0.7242939 | 0.0869903 | 5793.646 | 2054.512 | CS2_37
239 | 1.012145 | 0.7243037 | 0.0869903 | 5858.402 | 2017.936 | CS2_37
240 | 1.003621 | 0.7243129 | 0.0886163 | 5856.92 | 2033.385 | CS2_37
241 | 0.9973415 | 0.7335157 | 0.09016061 | 5740.263 | 2172.178 | CS2_37
242 | 0.9987403 | 0.7244223 | 0.08942929 | 5736.607 | 2215.616 | CS2_37
243 | 0.9982201 | 0.7244113 | 0.08869663 | 5785.076 | 2180.944 | CS2_37
244 | 0.9957517 | 0.7335732 | 0.09105527 | 5749.012 | 2244.692 | CS2_37
245 | 1.004655 | 0.7243701 | 0.0878033 | 5763.966 | 2149.384 | CS2_37
246 | 1.005596 | 0.7335435 | 0.0878829 | 5841.929 | 2095.199 | CS2_37
247 | 0.9979106 | 0.7243904 | 0.08764452 | 5860.587 | 2048.903 | CS2_37
248 | 0.9953076 | 0.7336003 | 0.09032409 | 5731.043 | 2249.583 | CS2_37
249 | 0.995855 | 0.7335852 | 0.09032409 | 5713.37 | 2242.426 | CS2_37
250 | 0.9898614 | 0.7335772 | 0.09097287 | 5720.417 | 2243.052 | CS2_37
251 | 0.9951135 | 0.7244033 | 0.08959159 | 5688.432 | 2262.864 | CS2_37
252 | 0.996201 | 0.7335619 | 0.09243009 | 5681.838 | 2327.191 | CS2_37
253 | 0.9983783 | 0.7335595 | 0.08934835 | 5775.44 | 2138.837 | CS2_37
254 | 1.003576 | 0.7243719 | 0.08796265 | 5803.833 | 2113.652 | CS2_37
255 | 0.9890286 | 0.7335701 | 0.09097287 | 5748.328 | 2242.271 | CS2_37
256 | 0.9888269 | 0.7335775 | 0.09032409 | 5677.01 | 2272.614 | CS2_37
257 | 0.98991 | 0.7244066 | 0.09032409 | 5687.355 | 2243.146 | CS2_37
258 | 0.9887752 | 0.7334785 | 0.08951036 | 5702.106 | 2241.24 | CS2_37
259 | 0.9885349 | 0.724301 | 0.09105527 | 5694.746 | 2243.052 | CS2_37
260 | 0.99765 | 0.7243008 | 0.08714818 | 5742.329 | 2141.978 | CS2_37
261 | 1.00256 | 0.7242759 | 0.08942929 | 5809.975 | 2100.98 | CS2_37
262 | 0.9891078 | 0.7243071 | 0.08877712 | 5812.852 | 2082.509 | CS2_37
263 | 0.9875433 | 0.7243057 | 0.09097287 | 5675.683 | 2279.598 | CS2_37
264 | 0.9871675 | 0.7243449 | 0.09170213 | 5672.887 | 2253.474 | CS2_37
265 | 0.9877685 | 0.7334903 | 0.09032409 | 5650.714 | 2286.067 | CS2_37
266 | 0.9966628 | 0.7243451 | 0.09040605 | 5674.153 | 1119.331 | CS2_37
267 | 0.9883573 | 0.7243614 | 0.09040605 | 0 | 944.4183 | CS2_37
268 | 0.9973488 | 0.7243234 | 0.08959159 | 5703.041 | 2266.907 | CS2_37
269 | 1.002756 | 0.7243026 | 0.08934835 | 5683.073 | 2255.457 | CS2_37
270 | 0.9969488 | 0.7151494 | 0.08934835 | 5777.706 | 2158.57 | CS2_37
271 | 0.9874643 | 0.7243375 | 0.09178513 | 5792.848 | 2146.039 | CS2_37
272 | 0.9873264 | 0.7243108 | 0.09186827 | 5687.216 | 2326.407 | CS2_37
273 | 0.9866207 | 0.7335115 | 0.09113782 | 5624.403 | 2348.109 | CS2_37
274 | 0.9888062 | 0.7243943 | 0.09040605 | 5609.091 |  | CS2_37
275 | 0.9882254 | 0.7243907 | 0.09186827 | 5473.382 | 2403.524 | CS2_37
276 | 0.9964213 | 0.7335602 | 0.08951036 | 5647.66 |  | CS2_37
277 | 0.9977411 | 0.7335443 | 0.08869663 | 5682.472 | 2365.573 | CS2_37
278 | 0.9969898 | 0.7152048 | 0.0878829 | 5766.29 | 2200.593 | CS2_37
279 | 0.9869305 | 0.7335517 | 0.09122053 | 5788.152 | 2168.94 | CS2_37
280 | 0.9869024 | 0.7335641 | 0.09032409 | 5695.333 | 2328.744 | CS2_37
281 | 0.9810173 | 0.7335577 | 0.09276528 | 5615.565 | 2379.415 | CS2_37
282 | 0.9805557 | 0.7335548 | 0.09259739 | 5620.16 | 2381.711 | CS2_37
283 | 0.980709 | 0.7427135 | 0.09340964 | 5617.706 | 2339.166 | CS2_37
284 | 0.9887741 | 0.7243654 | 0.08951036 | 5583.69 | 2409.148 | CS2_37
285 | 0.9893445 | 0.7335015 | 0.09089062 | 5659.586 | 2264.482 | CS2_37
286 | 0.977854 | 0.7335382 | 0.092035 | 5665.229 |  | CS2_37
287 | 0.9779869 | 0.7243474 | 0.09268126 | 5589.329 | 2465.209 | CS2_37
288 | 0.9781574 | 0.7243548 | 0.09268126 | 5557.581 | 2354.336 | CS2_37
289 | 0.9775407 | 0.7243732 | 0.09186827 | 5561.284 | 2386.523 | CS2_37
290 | 0.9801078 | 0.7243434 | 0.09178513 | 5565.534 | 2360.915 | CS2_37
291 | 0.9863057 | 0.7243269 | 0.09024228 | 5537.315 | 2428.164 | CS2_37
292 | 0.9866804 | 0.7243321 | 0.08869663 | 5644.928 | 2260.451 | CS2_37
293 | 0.9868308 | 0.7243491 | 0.08869663 | 5668.073 | 2231.015 | CS2_37
294 | 0.9870232 | 0.7243402 | 0.08796265 | 5680.949 | 2212.187 | CS2_37
295 | 0.9873803 | 0.7151586 | 0.08942929 | 5689.466 | 2196.234 | CS2_37
296 | 0.9874817 | 0.7151729 | 0.08934835 | 5695.998 | 2189.516 | CS2_37
297 | 0.9877418 | 0.7151731 | 0.08942929 | 5706.233 | 2172.063 | CS2_37
298 | 0.9878197 | 0.7151646 | 0.09016061 | 5713.546 | 2156.642 | CS2_37
299 | 0.9878929 | 0.7151756 | 0.0878033 | 5718.955 | 2152.33 | CS2_37
300 | 0.987664 | 0.7151588 | 0.09072655 | 5723.907 | 2140.456 | CS2_37
301 | 0.9875605 | 0.715162 | 0.0886163 | 5721.985 | 2142.44 | CS2_37
302 | 0.9881604 | 0.7243239 | 0.08934835 | 5720.782 | 2143.984 | CS2_37
303 | 0.9877818 | 0.7151713 | 0.0878033 | 5731.035 | 2121.329 | CS2_37
304 | 0.9880244 | 0.7243471 | 0.08869663 | 5729.596 | 2131.144 | CS2_37
305 | 0.9881646 | 0.7151595 | 0.0886163 | 5732.159 | 2119.691 | CS2_37
306 | 0.9883731 | 0.7151747 | 0.08633371 | 5736.988 | 2114.192 | CS2_37
307 | 0.9773252 | 0.7152027 | 0.08869663 | 5747.818 |  | CS2_37
308 | 0.970828 | 0.7152026 | 0.09024228 | 5683.125 | 2284.856 | CS2_37
309 | 0.9770971 | 0.7243709 | 0.09113782 | 5554.147 | 2347.26 | CS2_37
310 | 0.9702093 | 0.7151707 | 0.09251366 | 5563.492 | 2284.761 | CS2_37
311 | 0.9692034 | 0.7243858 | 0.09268126 | 5555.116 | 2357.822 | CS2_37
312 | 0.9785419 | 0.715157 | 0.08951036 | 5522.475 | 2369.869 | CS2_37
313 | 0.9797495 | 0.7243356 | 0.09016061 | 5563.556 | 2256.327 | CS2_37
314 | 0.9772883 | 0.7060124 | 0.08722734 | 5648.749 | 2189.454 | CS2_37
315 | 0.9686064 | 0.7243676 | 0.09122053 | 5664.172 | 2178.502 | CS2_37
316 | 0.9687407 | 0.7151533 | 0.092035 | 5528.289 | 2379.665 | CS2_37
317 | 0.9689511 | 0.7243494 | 0.09276528 | 5496.257 | 2369.228 | CS2_37
318 | 0.9684556 | 0.7151921 | 0.09268126 | 5507.774 | 2352.744 | CS2_37
319 | 0.9691752 | 0.7335103 | 0.09195155 | 5511.789 | 2361.026 | CS2_37
320 | 0.9768628 | 0.7243325 | 0.09186827 | 5471.179 | 2429.93 | CS2_37
321 | 0.979306 | 0.7243808 | 0.09032409 | 5566.872 | 2266.998 | CS2_37
322 | 0.9784466 | 0.7243552 | 0.09178513 | 5497.491 | 2506.023 | CS2_37
323 | 0.9803491 | 0.7335419 | 0.09195155 | 5576.552 | 2443.523 | CS2_37
324 | 0.9867551 | 0.7243398 | 0.09024228 | 5545.083 | 2480.629 | CS2_37
325 | 0.9870445 | 0.7243565 | 0.09040605 | 5637.085 | 2316.122 | CS2_37
326 | 0.9719398 | 0.7243765 | 0.09186827 | 5656.167 | 2288.826 | CS2_37
327 | 0.9715381 | 0.7243855 | 0.0942219 | 5592.056 | 2426.805 | CS2_37
328 | 0.9711178 | 0.724378 | 0.09349425 | 5506.302 | 2489.553 | CS2_37
329 | 0.9705865 | 0.7243675 | 0.09276528 | 5516.271 | 2450.742 | CS2_37
330 | 0.9693605 | 0.733543 | 0.09276528 | 5503.084 | 2461.07 | CS2_37
331 | 0.9779409 | 0.7243287 | 0.09178513 | 5477.256 | 2518.366 | CS2_37
332 | 0.9787532 | 0.7243518 | 0.09032409 | 5588.744 |  | CS2_37
333 | 0.9789141 | 0.7243354 | 0.09097287 | 5621.995 | 2345.059 | CS2_37
334 | 0.9790748 | 0.7151764 | 0.09024228 | 5612.308 | 2301.029 | CS2_37
335 | 0.9793301 | 0.7151689 | 0.09105527 | 5617.84 | 2282.404 | CS2_37
336 | 0.9793682 | 0.7151464 | 0.08869663 | 5625.653 | 2265.592 | CS2_37
337 | 0.9793769 | 0.7151632 | 0.08951036 | 5633.201 | 2253.437 | CS2_37
338 | 0.9793835 | 0.7151554 | 0.08942929 | 5639.342 | 2239.297 | CS2_37
339 | 0.9792773 | 0.7151813 | 0.0886163 | 5638.655 | 2240.156 | CS2_37
340 | 0.9791433 | 0.7151723 | 0.09016061 | 5641.328 | 2234.25 | CS2_37
341 | 0.9790367 | 0.7151633 | 0.08951036 | 5639.187 | 2232.578 | CS2_37
342 | 0.9789436 | 0.7151588 | 0.08942929 | 5639.594 | 2228.328 | CS2_37
343 | 0.9789301 | 0.7151679 | 0.08869663 | 5638.109 | 2226.797 | CS2_37
344 | 0.9789373 | 0.7151481 | 0.08942929 | 5640.548 | 2220.876 | CS2_37
345 | 0.9789962 | 0.715157 | 0.08942929 | 5644.126 | 2205.782 | CS2_37
346 | 0.9788176 | 0.7151453 | 0.08951036 | 5645.658 | 2210.439 | CS2_37
347 | 0.9772914 | 0.705986 | 0.08926757 | 5647.299 | 2205.298 | CS2_37
348 | 0.9617622 | 0.7151689 | 0.09268126 | 5646.299 | 2203.83 | CS2_37
349 | 0.9614269 | 0.7151843 | 0.09268126 | 5522.383 | 2397.681 | CS2_37
350 | 0.9610057 | 0.7151946 | 0.09268126 | 5449.601 | 2444.711 | CS2_37
351 | 0.9602642 | 0.7151995 | 0.09211859 | 5440.32 | 2455.836 | CS2_37
352 | 0.9607104 | 0.7243616 | 0.0942219 | 5428.882 | 2467.492 | CS2_37
353 | 0.9696263 | 0.7151734 | 0.09024228 | 5493.823 | 0 | CS2_37
354 | 0.9616114 | 0.7060254 | 0.09170213 | 5558.419 | 2341.698 | CS2_37
355 | 0.9536067 | 0.7152085 | 0.09430725 | 5557.795 | 2241.889 | CS2_37
356 | 0.9593845 | 0.7152098 | 0.09122053 | 5420.727 | 2491.585 | CS2_37
357 | 0.9530269 | 0.7151993 | 0.09284946 | 5392.726 | 2487.741 | CS2_37
358 | 0.9534267 | 0.7151889 | 0.09276528 | 5384.351 | 2510.6 | CS2_37
359 | 0.9603786 | 0.7151924 | 0.09340964 | 5379.32 | 2500.194 | CS2_37
360 | 0.9618306 | 0.7151893 | 0.09113782 | 5372.024 | 2560.631 | CS2_37
361 | 0.9679126 | 0.7151704 | 0.09113782 | 5478.416 | 2354.965 | CS2_37
362 | 0.952611 | 0.7151964 | 0.09276528 | 5497.81 | 2327.388 | CS2_37
363 | 0.9518804 | 0.7151858 | 0.09413671 | 5447.37 | 2462.367 | CS2_37
364 | 0.9514107 | 0.7060268 | 0.09430725 | 5344.507 | 2559.427 | CS2_37
365 | 0.9510599 | 0.7060418 | 0.09439275 | 5359.508 | 2508.538 | CS2_37
366 | 0.9509371 | 0.7151928 | 0.09349425 | 5330.398 | 2556.599 | CS2_37
367 | 0.9597425 | 0.7151941 | 0.09268126 | 5337.383 | 2525.881 | CS2_37
368 | 0.9604821 | 0.7151777 | 0.09268126 | 5379.29 | 2443.729 | CS2_37
369 | 0.960018 | 0.7152017 | 0.0942219 | 5454.841 | 2378.981 | CS2_37
370 | 0.9596073 | 0.7152064 | 0.09494823 | 5355.118 | 2642.63 | CS2_37
371 | 0.9525688 | 0.7152068 | 0.09430725 | 5389.991 | 2559.178 | CS2_37
372 | 0.9614485 | 0.7243666 | 0.09340964 | 5366.711 | 2572.271 | CS2_37
373 | 0.9623107 | 0.7151775 | 0.09195155 | 5393.29 | 2462.947 | CS2_37
374 | 0.9595115 | 0.7060465 | 0.09332518 | 5469.589 | 2399.089 | CS2_37
375 | 0.9513634 | 0.7152059 | 0.09349425 | 5487.59 | 2326.668 | CS2_37
376 | 0.9516185 | 0.7060509 | 0.09276528 | 5348.82 | 2577.052 | CS2_37
377 | 0.9512248 | 0.7060477 | 0.09340964 | 5333.82 | 2555.678 | CS2_37
378 | 0.9506832 | 0.7152081 | 0.0944784 | 5328.523 | 2567.334 | CS2_37
379 | 0.9522152 | 0.7152026 | 0.09439275 | 5320.023 | 2578.021 | CS2_37
380 | 0.9593159 | 0.7151774 | 0.09268126 | 5299.664 | 2627.957 | CS2_37
381 | 0.9595166 | 0.7151727 | 0.09113782 | 5401.995 | 2452.056 | CS2_37
382 | 0.9596975 | 0.706017 | 0.09122053 | 5430.245 | 2421.229 | CS2_37
383 | 0.9597893 | 0.7059914 | 0.09332518 | 5439.168 | 2407.667 | CS2_37
384 | 0.9600191 | 0.7059988 | 0.09113782 | 5445.869 | 2395.683 | CS2_37
385 | 0.9604563 | 0.7151552 | 0.09170213 | 5451.138 | 2387.136 | CS2_37
386 | 0.9608534 | 0.7151719 | 0.09113782 | 5473.779 | 2344.501 | CS2_37
387 | 0.9610472 | 0.7059903 | 0.09105527 | 5483.108 | 2327.747 | CS2_37
388 | 0.9611044 | 0.7059934 | 0.08951036 | 5488.624 | 2327.67 | CS2_37
389 | 0.961221 | 0.705992 | 0.09268126 | 5496.156 | 2314.92 | CS2_37
390 | 0.9613595 | 0.7060101 | 0.09105527 | 5501.844 | 2304.108 | CS2_37
391 | 0.961332 | 0.7059756 | 0.08942929 | 5502.969 | 2300.202 | CS2_37
392 | 0.9614249 | 0.7059873 | 0.08959159 | 5506.048 | 2301.358 | CS2_37
393 | 0.9615481 | 0.7059836 | 0.09032409 | 5508.548 | 2295.671 | CS2_37
394 | 0.9617521 | 0.7060104 | 0.09032409 | 5513.455 | 2283.531 | CS2_37
395 | 0.9615671 | 0.7059908 | 0.09113782 | 5516.675 | 2278.719 | CS2_37
396 | 0.9615669 | 0.7059848 | 0.09032409 | 5520.112 | 2274.594 | CS2_37
397 | 0.9507357 | 0.7060205 | 0.09284946 | 5521.768 | 2263.063 | CS2_37
398 | 0.9440438 | 0.7060128 | 0.09349425 | 5455.346 | 2397.338 | CS2_37
399 | 0.9434276 | 0.7151994 | 0.09439275 | 5330.946 | 2515.304 | CS2_37
400 | 0.9430109 | 0.7060328 | 0.0942219 | 5307.259 | 2539.847 | CS2_37
401 | 0.9421537 | 0.7060449 | 0.09520648 | 5299.181 | 2540.475 | CS2_37
402 | 0.9510094 | 0.7059838 | 0.09430725 | 5286.072 | 2555.568 | CS2_37
403 | 0.9523196 | 0.7060021 | 0.09122053 | 5280.884 | 2546.571 | CS2_37
404 | 0.9520354 | 0.706004 | 0.09259739 | 5399.843 | 2398.043 | CS2_37
405 | 0.9419895 | 0.706025 | 0.09512024 | 5423.532 | 2378.685 | CS2_37
406 | 0.9424189 | 0.7151942 | 0.09439275 | 5333.119 | 2531.538 | CS2_37
407 | 0.9421764 | 0.7059974 | 0.09584641 | 5264.353 | 2571.162 | CS2_37
408 | 0.9417539 | 0.7060206 | 0.09284946 | 5293.901 | 2528.6 | CS2_37
409 | 0.9352375 | 0.7060042 | 0.09602021 | 5276.416 | 2563.725 | CS2_37
410 | 0.9502638 | 0.7059796 | 0.09268126 | 5244.416 | 2611.646 | CS2_37
411 | 0.9511355 | 0.6968389 | 0.09276528 | 5302.826 | 2466.573 | CS2_37
412 | 0.9426599 | 0.706015 | 0.09439275 | 5385.86 | 2407.669 | CS2_37
413 | 0.9352391 | 0.7060256 | 0.09520648 | 5408.08 | 2343.466 | CS2_37
414 | 0.9352527 | 0.7060269 | 0.09284946 | 5265.73 | 2574.631 | CS2_37
415 | 0.9414 | 0.696785 | 0.09430725 | 5261.604 | 2544.178 | CS2_37
416 | 0.9411435 | 0.7059679 | 0.09503416 | 5255.589 | 2545.71 | CS2_37
417 | 0.9425264 | 0.7059194 | 0.09439275 | 5255.48 | 2567.51 | CS2_37
418 | 0.949906 | 0.7058597 | 0.09332518 | 5246.104 | 2622.115 | CS2_37
419 | 0.9436293 | 0.6968148 | 0.09494823 | 5349.969 | 2437.309 | CS2_37
420 | 0.9430153 | 0.7059876 | 0.09584641 | 5247.838 | 2703.269 | CS2_37
421 | 0.9429527 | 0.6968227 | 0.09439275 | 5276.478 | 2633.286 | CS2_37
422 | 0.9415795 | 0.7059996 | 0.09520648 | 5335.763 | 2413.369 | CS2_37
423 | 0.9352388 | 0.7060177 | 0.09665868 | 5241.15 | 2642.645 | CS2_37
424 | 0.93522 | 0.7151717 | 0.09610734 | 5215.228 | 2668.16 | CS2_37
425 | 0.9352132 | 0.7059905 | 0.0944784 | 5208.791 | 2662.269 | CS2_37
426 | 0.9350965 | 0.7059995 | 0.09593324 | 5218.413 | 2646.238 | CS2_37
427 | 0.9341148 | 0.7059978 | 0.09674623 | 5222.057 | 2636.114 | CS2_37
428 | 0.9418448 | 0.715135 | 0.09665868 | 5214.822 | 2637.254 | CS2_37
429 | 0.9431328 | 0.7059611 | 0.09284946 | 5181.838 | 2720.785 | CS2_37
430 | 0.9437195 | 0.7059776 | 0.09357901 | 5296.466 | 2531.961 | CS2_37
431 | 0.9440145 | 0.7059491 | 0.09357901 | 5322.044 | 2502.978 | CS2_37
432 | 0.9441556 | 0.7059659 | 0.0942219 | 5332.717 | 2486.604 | CS2_37
433 | 0.944232 | 0.7059585 | 0.09340964 | 5339.358 | 2477.26 | CS2_37
434 | 0.9497804 | 0.7059526 | 0.09268126 | 5346.437 | 2464.964 | CS2_37
435 | 0.9352264 | 0.6876696 | 0.08901946 | 5351.813 | 2451.386 | CS2_37
436 | 0.9351963 | 0.687641 | 0.09268126 | 5312.672 |  | CS2_37
437 | 0.943363 | 0.6967867 | 0.09259739 | 180.4038 | 2116.771 | CS2_37
438 | 0.9496796 | 0.6968052 | 0.09195155 | 5339.438 | 2300.583 | CS2_37
439 | 0.9432352 | 0.6876427 | 0.09186827 | 5340.048 | 2312.803 | CS2_37
440 | 0.9410614 | 0.6968224 | 0.09430725 | 5381.396 | 2321.038 | CS2_37
441 | 0.9414722 | 0.6968135 | 0.09195155 | 5391.818 | 2322.428 | CS2_37
442 | 0.9423057 | 0.6968136 | 0.09268126 | 5317.796 | 2442.455 | CS2_37
443 | 0.9431169 | 0.6876108 | 0.09259739 | 5284.827 | 2455.439 | CS2_37
444 | 0.9433407 | 0.6876259 | 0.09340964 | 5319.015 | 2413.941 | CS2_37
445 | 0.9504484 | 0.7059479 | 0.09178513 | 5347.376 | 2389.207 | CS2_37
446 | 0.950727 | 0.6967831 | 0.09186827 | 5353.674 | 2385.114 | CS2_37
447 | 0.9430715 | 0.6968108 | 0.09195155 | 5381.381 | 2336.492 | CS2_37
448 | 0.941619 | 0.6968045 | 0.09340964 | 5414.758 | 2324.274 | CS2_37
449 | 0.9420488 | 0.6968044 | 0.09357901 | 5422.571 | 2288.788 | CS2_37
450 | 0.9420527 | 0.6967867 | 0.09349425 | 5324.282 | 2439.55 | CS2_37
451 | 0.9416715 | 0.6967912 | 0.09324089 | 5306.719 | 2451.331 | CS2_37
452 | 0.9434228 | 0.7059661 | 0.09122053 | 5334.393 | 2410.41 | CS2_37
453 | 0.9496204 | 0.696786 | 0.09113782 | 5331.081 | 2402.971 | CS2_37
454 | 0.9497491 | 0.6967757 | 0.09276528 | 5310.83 | 2444.3 | CS2_37
455 | 0.9351573 | 0.6876185 | 0.09349425 | 5377.571 | 2364.461 | CS2_37
456 | 0.9351776 | 0.6876409 | 0.0929338 | 5390.088 | 2351.212 | CS2_37
457 | 0.9351381 | 0.687617 | 0.09276528 | 5342.663 | 2448.581 | CS2_37
458 | 0.9349366 | 0.6876256 | 0.09503416 | 5285.283 | 2460.425 | CS2_37
459 | 0.9339282 | 0.6967926 | 0.09430725 | 5288.552 | 2455.175 | CS2_37
460 | 0.9418971 | 0.7059403 | 0.09340964 | 5280.783 | 2462.972 | CS2_37
461 | 0.9426257 | 0.696768 | 0.09349425 | 5277.94 | 2471.362 | CS2_37
462 | 0.9416155 | 0.687627 | 0.09413671 | 5278.127 | 2454.021 | CS2_37
463 | 0.9334773 | 0.6968016 | 0.0942219 | 5345.666 | 2392.086 | CS2_37
464 | 0.9338803 | 0.6876291 | 0.092035 | 5357.229 | 2383.524 | CS2_37
465 | 0.933643 | 0.6876306 | 0.09439275 | 5290.175 | 2473.346 | CS2_37
466 | 0.9347762 | 0.6967913 | 0.0942219 | 5257.017 | 2483.112 | CS2_37
467 | 0.9338208 | 0.6876229 | 0.09340964 | 5270.018 | 2464.331 | CS2_37
468 | 0.9416974 | 0.6967833 | 0.09332518 | 5269.175 | 2461.066 | CS2_37
469 | 0.9420696 | 0.6967699 | 0.092035 | 5279.957 | 2468.582 | CS2_37
470 | 0.9421901 | 0.6967759 | 0.09340964 | 5308.571 | 2391.946 | CS2_37
471 | 0.9423811 | 0.6967806 | 0.09251366 | 5349.589 | 2376.243 | CS2_37
472 | 0.9424558 | 0.6967792 | 0.09186827 | 5360.746 | 2355.369 | CS2_37
473 | 0.9427097 | 0.6875911 | 0.09186827 | 5369.075 | 2345.322 | CS2_37
474 | 0.94315 | 0.6876035 | 0.09040605 | 5369.575 | 2344.244 | CS2_37
475 | 0.9434274 | 0.6876009 | 0.09195155 | 5374.592 | 2336.416 | CS2_37
476 | 0.9433939 | 0.6876017 | 0.09032409 | 5393.077 | 2301.136 | CS2_37
477 | 0.9433913 | 0.6875994 | 0.09105527 | 5399.063 | 2298.683 | CS2_37
478 | 0.9433475 | 0.6876161 | 0.09178513 | 5402.516 | 2294.152 | CS2_37
479 | 0.9432242 | 0.6876098 | 0.09032409 | 5403.813 | 2290.559 | CS2_37
480 | 0.9430992 | 0.6876113 | 0.09186827 | 5405.782 | 2279.356 | CS2_37
481 | 0.9432844 | 0.6876147 | 0.09259739 | 5402.986 | 2276.996 | CS2_37
482 | 0.9432322 | 0.6876027 | 0.09113782 | 5402.892 | 2283.465 | CS2_37
483 | 0.9430895 | 0.6876072 | 0.09105527 | 5403.752 | 2275.278 | CS2_37
484 | 0.9429325 | 0.687604 | 0.09324089 | 5405.533 | 2273.841 | CS2_37
485 | 0.9414014 | 0.6784929 | 0.09113782 | 5407.128 | 2274.185 | CS2_37
486 | 0.9352025 | 0.6876504 | 0.09268126 | 5405.284 | 2271.763 | CS2_37
487 | 0.9418969 | 0.6968073 | 0.09357901 | 5272.723 | 2556.159 | CS2_37
488 | 0.942975 | 0.6968012 | 0.09178513 | 5318.958 | 2409.067 | CS2_37
489 | 0.9429709 | 0.6968078 | 0.09178513 | 5281.55 | 2462.582 | CS2_37
490 | 0.9334559 | 0.6876547 | 0.09211859 | 5356.965 | 2350.385 | CS2_37
491 | 0.932947 | 0.6876565 | 0.09349425 | 5374.31 | 2329.714 | CS2_37
492 | 0.9337657 | 0.6876323 | 0.09567326 | 5332.417 | 2408.755 | CS2_37
493 | 0.9333785 | 0.6876203 | 0.09575976 | 5263.269 | 2438.192 | CS2_37
494 | 0.9323784 | 0.6876398 | 0.092035 | 5268.849 | 2416.552 | CS2_37
495 | 0.9407291 | 0.6876361 | 0.09284946 | 5288.709 | 2398.303 | CS2_37
496 | 0.9409404 | 0.6876339 | 0.09340964 | 5274.506 | 2405.88 | CS2_37
497 | 0.9407305 | 0.6876079 | 0.09048817 | 5264.912 | 2404.68 | CS2_37
498 | 0.9260335 | 0.6784869 | 0.09268126 | 5337.483 | 2339.932 | CS2_37
499 | 0.9260156 | 0.678472 | 0.0942219 | 5347.594 | 2322.464 | CS2_37
500 | 0.9319312 | 0.6876153 | 0.092035 | 5238.99 | 2436.833 | CS2_37
501 | 0.9254116 | 0.678494 | 0.09349425 | 5252.303 |  | CS2_37
502 | 0.9334029 | 0.6876653 | 0.09195155 | 5283.085 | 2464.068 | CS2_37
503 | 0.9340309 | 0.6876564 | 0.09122053 | 5252.007 | 2427.537 | CS2_37
504 | 0.9335895 | 0.6876552 | 0.09195155 | 5248.272 | 2413.899 | CS2_37
505 | 0.9243126 | 0.6877001 | 0.09349425 | 5313.031 | 2356.448 | CS2_37
506 | 0.9236257 | 0.6876142 | 0.09357901 | 5262.368 | 2434.74 | CS2_37
507 | 0.9239922 | 0.6784584 | 0.09349425 | 5197.505 | 0 | CS2_37
508 | 0.9232932 | 0.687623 | 0.09276528 | 5239.038 | 2508.083 | CS2_37
509 | 0.9317117 | 0.6876184 | 0.09349425 | 5206.053 | 2449.505 | CS2_37
510 | 0.9321696 | 0.6784416 | 0.09332518 | 5200.241 | 2462.317 | CS2_37
511 | 0.9319888 | 0.6784568 | 0.09113782 | 5195.428 | 2450.195 | CS2_37
512 | 0.9167319 | 0.6784686 | 0.09211859 | 5274.327 | 2382.9 | CS2_37
513 | 0.9168018 | 0.6784702 | 0.0942219 | 5289.704 | 2363.979 | CS2_37
514 | 0.9168486 | 0.6784642 | 0.09349425 | 5219.381 | 2470.816 | CS2_37
515 | 0.9168623 | 0.6876475 | 0.09268126 | 5152.02 | 2504.425 | CS2_37
516 | 0.9159853 | 0.6784521 | 0.0942219 | 5169.099 | 2478.941 | CS2_37
517 | 0.9245047 | 0.6876049 | 0.0942219 | 5178.818 | 2465.505 | CS2_37
518 | 0.9252513 | 0.6784441 | 0.09268126 | 5166.084 | 2492.175 | CS2_37
519 | 0.9253541 | 0.6784462 | 0.09186827 | 5192.931 | 2412.696 | CS2_37
520 | 0.9254953 | 0.678449 | 0.09178513 | 5245.858151 | 2396.385 | CS2_37
521 | 0.9256839 | 0.678466 | 0.09186827 | 5258.61 | 2383.495 | CS2_37
522 | 0.9258706 | 0.6784571 | 0.09113782 | 5264.126 | 2377.105 | CS2_37
523 | 0.9260059 | 0.6784588 | 0.09268126 | 5268.877 | 2367.949 | CS2_37
524 | 0.9259637 | 0.6784619 | 0.09268126 | 5270.612 | 2367.949 | CS2_37
525 | 0.925984 | 0.6784418 | 0.09186827 | 5279.316 | 2350.028 | CS2_37
526 | 0.9257249 | 0.6784498 | 0.09340964 | 5286.645 | 2330.825 | CS2_37
527 | 0.9255659 | 0.678434 | 0.09178513 | 5282.708 | 2343.013 | CS2_37
528 | 0.9254915 | 0.6784453 | 0.09170213 | 5283.74 | 2335.794 | CS2_37
529 | 0.9253618 | 0.6784604 | 0.09195155 | 5283.38 | 2334.732 | CS2_37
530 | 0.9252472 | 0.678468 | 0.09259739 | 5279.724 | 2334.247 | CS2_37
531 | 0.9252605 | 0.6784465 | 0.0942219 | 5275.99 | 2341.294 | CS2_37
532 | 0.925225 | 0.6784362 | 0.09113782 | 5277.037 | 2335.998 | CS2_37
533 | 0.9237587 | 0.6693189 | 0.09268126 | 5279.007 | 2328.154 | CS2_37
534 | 0.9168427 | 0.6692977 | 0.09268126 | 5275.913 | 2328.029 | CS2_37
535 | 0.9245772 | 0.6876303 | 0.09284946 | 5172.507 | 2539.678 | CS2_37
536 | 0.9257452 | 0.678454 | 0.09195155 | 5208.539 | 2428.131 | CS2_37
537 | 0.9258904 | 0.6784494 | 0.09268126 | 5160.038 | 2507.616 | CS2_37
538 | 0.9153826 | 0.678449 | 0.09439275 | 5261.001 | 2352.324 | CS2_37
539 | 0.9148338 | 0.6784744 | 0.09374901 | 5274.285 | 2335.84 | CS2_37
540 | 0.9146117 | 0.6784735 | 0.09357901 | 5221.062 | 2436.349 | CS2_37
541 | 0.9144898 | 0.6784631 | 0.09584641 | 5127.382 | 2495.098 | CS2_37
542 | 0.9141323 | 0.6692898 | 0.0944784 | 5135.648 | 2467.896 | CS2_37
543 | 0.916805 | 0.6784447 | 0.09357901 | 5126.742 | 2471.88 | CS2_37
544 | 0.9231416 | 0.6692827 | 0.09349425 | 5128.477 | 2457.865 | CS2_37
545 | 0.923278 | 0.6692773 | 0.0942219 | 5119.211 | 2480.914 | CS2_37
546 | 0.9076008 | 0.6692874 | 0.09430725 | 5226.849 | 2364.966 | CS2_37
547 | 0.9074424 | 0.669304 | 0.09503416 | 5180.606 | 0 | CS2_37
548 | 0.9070922 | 0.6692769 | 0.0929338 | 5142.009 | 2552.457 | CS2_37
549 | 0.9063822 | 0.6692933 | 0.09366393 | 5117.993 | 2476.568 | CS2_37
550 | 0.9146616 | 0.669278 | 0.09276528 | 5108.822 | 2475.974 | CS2_37
551 | 0.915508 | 0.6784328 | 0.09259739 | 5097.493 | 2485.474 | CS2_37
552 | 0.9158733 | 0.6784133 | 0.09340964 | 5074.961 | 2543.693 | CS2_37
553 | 0.9056113 | 0.6601146 | 0.09494823 | 5177.221 | 2400.104 | CS2_37
554 | 0.9051956 | 0.6692974 | 0.09520648 | 5197.738 | 2367.309 | CS2_37
555 | 0.9056114 | 0.6692724 | 0.09349425 | 5140.92 | 2487.677 | CS2_37
556 | 0.8971273 | 0.6601232 | 0.09430725 | 5047.476 | 2543.956 | CS2_37
557 | 0.8884431 | 0.6693181 | 0.09665868 | 5072.697 | 2487.428 | CS2_37
558 | 0.8984723 | 0.678439 | 0.09512024 | 5072.712 | 2452.755 | CS2_37
559 | 0.9060609 | 0.6692804 | 0.09349425 | 4938.364 | 2658.078 | CS2_37
560 | 0.9067014 | 0.6692669 | 0.09494823 | 4907.144 | 2686.096 | CS2_37
561 | 0.8879254 | 0.6601545 | 0.09674623 | 5074.622 | 2475.679 | CS2_37
562 | 0.8802099 | 0.6601559 | 0.09537942 | 5100.609 | 2461.071 | CS2_37
563 | 0.8801822 | 0.6601405 | 0.09747093 | 5003.022 | 2657.265 | CS2_37
564 | 0.8710205 | 0.6601378 | 0.09692181 | 4860.222 | 2728.764 | CS2_37
565 | 0.8888497 | 0.6692977 | 0.09383424 | 4825.488 |  | CS2_37
566 | 0.8967533 | 0.6692735 | 0.0944784 | 4836.3 | 2843.324 | CS2_37
567 | 0.8975205 | 0.6600891 | 0.09430725 | 4778.722 | 2900.262 | CS2_37
568 | 0.8980894 | 0.6692727 | 0.09349425 | 4975.634 | 2580.317 | CS2_37
569 | 0.8984785 | 0.6692837 | 0.09349425 | 5019.355 | 2534.055 | CS2_37
570 | 0.8985139 | 0.6693062 | 0.09276528 | 5041.544 | 2500.989 | CS2_37
571 | 0.9050191 | 0.6601143 | 0.09340964 | 5052.155 | 2493.537 | CS2_37
572 | 0.9051065 | 0.6601096 | 0.09340964 | 5064.093 | 2469.446 | CS2_37
573 | 0.9051742 | 0.6601147 | 0.09195155 | 5078.455 | 2444.65 | CS2_37
574 | 0.8985028 | 0.6601267 | 0.09195155 | 5093.081 | 2423.808 | CS2_37
575 | 0.8984528 | 0.6693099 | 0.0942219 | 5099.207 | 2412.402 | CS2_37
576 | 0.8982846 | 0.6692902 | 0.0942219 | 5091.317 | 2424.617 | CS2_37
577 | 0.8980834 | 0.6693004 | 0.09268126 | 5077.535 | 2434.401 | CS2_37
578 | 0.897925 | 0.6692916 | 0.09276528 | 5073.52 | 2438.151 | CS2_37
579 | 0.8980021 | 0.6692808 | 0.0942219 | 5071.066 | 2439.009 | CS2_37
580 | 0.8979644 | 0.6601145 | 0.09340964 | 5066.832 | 2439.729 | CS2_37
581 | 0.8801802 | 0.650949 | 0.09439275 | 5070.989 | 2430.73 | CS2_37
582 | 0.8791861 | 0.650968 | 0.0973828 | 5072.958 | 2426.074 | CS2_37
583 | 0.8886184 | 0.6693145 | 0.09520648 | 4870.254 | 2833.919 | CS2_37
584 | 0.8961541 | 0.6692753 | 0.09430725 | 4865.848 | 2694.202 | CS2_37
585 | 0.8710387 | 0.6509802 | 0.09602021 | 4973.371 | 2520.162 | CS2_37
586 | 0.8708367 | 0.6509804 | 0.09891642 | 5009.279 | 2481.648 | CS2_37
587 | 0.8704523 | 0.6509713 | 0.09692181 | 4931.574 | 2646.157 | CS2_37
588 | 0.8699251 | 0.6509755 | 0.09828319 | 4777.208 | 2743.936 | CS2_37
589 | 0.8618734 | 0.6509862 | 0.09674623 | 4764.661 | 2736.514 | CS2_37
590 | 0.8782401 | 0.6601221 | 0.09674623 | 4750.083 | 2756.826 | CS2_37
591 | 0.8801224 | 0.6600964 | 0.09520648 | 4739.255 | 2747.576 | CS2_37
592 | 0.8801736 | 0.650948 | 0.09584641 | 4688.364 | 2876.169 | CS2_37
593 | 0.8618415 | 0.6509619 | 0.09755922 | 4864.699 | 2612.801 | CS2_37
594 | 0.8610747 | 0.6509799 | 0.09683394 | 4901.356 | 2583.146 | CS2_37
595 | 0.8608593 | 0.6509771 | 0.09764767 | 4835.213 | 2720.67 | CS2_37
596 | 0.8711355 | 0.6418852 | 0.09602021 | 4686.051 | 2822.965 | CS2_37
597 | 0.8700474 | 0.6418562 | 0.09755922 | 4665.864 | 2825.59 | CS2_37
598 | 0.8619433 | 0.6510473 | 0.09837221 | 4648.739 | 925.9288 | CS2_37
599 | 0.8619254 | 0.6510306 | 0.09764767 | 0 | 1580.015 | CS2_37
600 | 0.8781103 | 0.6509762 | 0.09674623 | 4822.418 | 2530.23 | CS2_37
601 | 0.8790101 | 0.6601223 | 0.09520648 | 4748.388 | 2647.103 | CS2_37
602 | 0.8707364 | 0.6418285 | 0.09584641 | 4699.623 | 2743.304 | CS2_37
603 | 0.8609765 | 0.6509968 | 0.09909545 | 4762.314 | 2600.903 | CS2_37
604 | 0.8608837 | 0.6509895 | 0.09927513 | 4857.674 | 2550.14 | CS2_37
605 | 0.8526954 | 0.6418112 | 0.10072 | 4877.721 | 2550.045 | CS2_37
606 | 0.8527092 | 0.6418296 | 0.09918521 | 4717.11 | 2778.271 | CS2_37
607 | 0.8520937 | 0.6510051 | 0.09999821 | 4651.437 | 2829.77 | CS2_37
608 | 0.8618493 | 0.6601392 | 0.0984614 | 4655.265 | 2815.849 | CS2_37
609 | 0.8693157 | 0.6509562 | 0.09602021 | 4616.797 | 2851.583 | CS2_37
610 | 0.8617488 | 0.6326458 | 0.09747093 | 4593.362 | 2873.66 | CS2_37
611 | 0.8516972 | 0.6417976 | 0.09999821 | 4641.128 | 2765.04 | CS2_37
612 | 0.8515133 | 0.6418147 | 0.09918521 | 4751.581 | 2687.089 | CS2_37
613 | 0.8435031 | 0.6418084 | 0.09999821 | 4786.24 | 2643.796 | CS2_37
614 | 0.843339 | 0.6418006 | 0.1008112 | 4657.122 | 2810.224 | CS2_37
615 | 0.8427389 | 0.632638 | 0.1023445 | 4569.563 | 2905.566 | CS2_37
616 | 0.8524974 | 0.6417738 | 0.09755922 | 4575.094 | 2862.113 | CS2_37
617 | 0.8599639 | 0.6509377 | 0.09755922 | 4532.938 | 2905.722 | CS2_37
618 | 0.8526466 | 0.6417667 | 0.09755922 | 4521.031 | 2915.362 | CS2_37
619 | 0.8425708 | 0.6418189 | 0.09927513 | 4553.049 | 2843.741 | CS2_37
620 | 0.8429806 | 0.6326234 | 0.0984614 | 4670.816 | 2733.26 | CS2_37
621 | 0.843084 | 0.6326201 | 0.0984614 | 4700.426 | 2703.933 | CS2_37
622 | 0.8429048 | 0.6326401 | 0.09747093 | 4581.891 | 2914.8 | CS2_37
623 | 0.8343492 | 0.632636 | 0.09692181 | 4531.705 | 2886.723 | CS2_37
624 | 0.8514524 | 0.641794 | 0.09683394 | 4566.705 | 2811.522 | CS2_37
625 | 0.8522134 | 0.64179 | 0.09520648 | 4565.564 | 2820.928 | CS2_37
626 | 0.8526248 | 0.6417864 | 0.09520648 | 4561.754 | 2806.85 | CS2_37
627 | 0.8423558 | 0.6326312 | 0.09747093 | 4546.096 | 2819.07 | CS2_37
628 | 0.8343337 | 0.6326373 | 0.09828319 | 4666.02 | 2699.104 | CS2_37
629 | 0.8343303 | 0.6326202 | 0.09828319 | 4685.429 | 2680.5 | CS2_37
630 | 0.8343401 | 0.632639 | 0.09755922 | 4639.535 | 2781.022 | CS2_37
631 | 0.8343234 | 0.6234632 | 0.09909545 | 4544.765 | 2810.459 | CS2_37
632 | 0.8431395 | 0.6326184 | 0.09593324 | 4557.893 | 2782.194 | CS2_37
633 | 0.8434848 | 0.6326092 | 0.09602021 | 4553.208 | 2782.038 | CS2_37
634 | 0.8434869 | 0.6326173 | 0.09602021 | 4542.941 | 2772.037 | CS2_37
635 | 0.850905 | 0.6326189 | 0.09520648 | 4505.096 | 2874.255 | CS2_37
636 | 0.8508599 | 0.6326132 | 0.09520648 | 4626.398 | 2695.091 | CS2_37
637 | 0.843475 | 0.6326009 | 0.09520648 | 4650.93 | 2666.482 | CS2_37
638 | 0.8434813 | 0.6326088 | 0.09665868 | 4658.65 | 2655.53 | CS2_37
639 | 0.8508576 | 0.6326056 | 0.09584641 | 4662.136 | 2655.655 | CS2_37
640 | 0.8509695 | 0.6326196 | 0.0944784 | 4663.541 | 2648.31 | CS2_37
641 | 0.8509341 | 0.6326241 | 0.09575976 | 4666.072 | 2636.703 | CS2_37
642 | 0.8508512 | 0.6326 | 0.09575976 | 4664.823 | 2637.734 | CS2_37
643 | 0.850741 | 0.6326043 | 0.09512024 | 4679.667 | 2611.813 | CS2_37
644 | 0.8434619 | 0.6325958 | 0.09520648 | 4686.651 | 2599.378 | CS2_37
645 | 0.8434571 | 0.632595 | 0.09439275 | 4683.011 | 2601.782 | CS2_37
646 | 0.8435281 | 0.6143139 | 0.09520648 | 4684.277 | 2590.47 | CS2_37
647 | 0.8423385 | 0.6234695 | 0.09602021 | 4681.417 | 2588.97 | CS2_37
648 | 0.8343613 | 0.6326496 | 0.09602021 | 4677.338 | 2584.08 | CS2_37
649 | 0.8435065 | 0.6326235 | 0.09657127 | 4545.114 | 2858.366 | CS2_37
650 | 0.8435158 | 0.6326326 | 0.09512024 | 4630.628 | 2694.603 | CS2_37
651 | 0.8343496 | 0.6234667 | 0.09665868 | 4549.238 | 2741.086 | CS2_37
652 | 0.8251934 | 0.6234847 | 0.09837221 | 4609.226 | 2632.813 | CS2_37
653 | 0.8251663 | 0.6234652 | 0.09828319 | 4656.383 | 2605.343 | CS2_37
654 | 0.825184 | 0.614309 | 0.09828319 | 4654.713 | 2559.375 | CS2_37
655 | 0.8246266 | 0.6143137 | 0.09855074 | 4516.819 | 2752.946 | CS2_37
656 | 0.8243248 | 0.6234817 | 0.0984614 | 4474.864 | 2780.367 | CS2_37
657 | 0.8334149 | 0.6234537 | 0.09593324 | 4471.849 | 2782.492 | CS2_37
658 | 0.8338902 | 0.6234585 | 0.09674623 | 4451.396 | 2781.492 | CS2_37
659 | 0.8160633 | 0.6051699 | 0.09773628 | 4471.397 | 2721.324 | CS2_37
660 | 0.816063 | 0.6143362 | 0.09773628 | 4548.666 | 2689.372 | CS2_37
661 | 0.8160245 | 0.6051417 | 0.09837221 | 4559.26 | 0 | CS2_37
662 | 0.8159798 | 0.6143213 | 0.09837221 | 4551.65 | 2888.756 | CS2_37
663 | 0.8156195 | 0.6143047 | 0.09900585 | 4395.022 | 2886.114 | CS2_37
664 | 0.816034 | 0.6234859 | 0.09927513 | 4394.413 | 2841.897 | CS2_37
665 | 0.8247313 | 0.6234688 | 0.09602021 | 4406.616 | 2827.241 | CS2_37
666 | 0.8250249 | 0.614285 | 0.09747093 | 4384.038 | 2844.24 | CS2_37
667 | 0.8154905 | 0.6051473 | 0.09819432 | 4373.116 | 2849.584 | CS2_37
668 | 0.806872 | 0.6051513 | 0.09918521 | 4454.306 | 2756.604 | CS2_37
669 | 0.8068675 | 0.6051574 | 0.09828319 | 4491.931 | 2728.402 | CS2_37
670 | 0.8068466 | 0.6051273 | 0.09683394 | 4503.26 | 2653.369 | CS2_37
671 | 0.8067754 | 0.60515 | 0.09755922 | 4356.914 | 2859.924 | CS2_37
672 | 0.7977042 | 0.6051651 | 0.0984614 | 4310.148 | 2890.551 | CS2_37
673 | 0.8155058 | 0.6143079 | 0.09755922 | 4338.836 | 2848.318 | CS2_37
674 | 0.8160185 | 0.6143128 | 0.09828319 | 4337.164 | 2849.459 | CS2_37
675 | 0.8160229 | 0.6143173 | 0.09755922 | 4308.523 | 2880.458 | CS2_37
676 | 0.797707 | 0.5959956 | 0.09855074 | 4318.82 | 2830.149 | CS2_37
677 | 0.7977095 | 0.5959845 | 0.0999077 | 4420.213 | 2766.964 | CS2_37
678 | 0.7977165 | 0.5959912 | 0.09755922 | 4441.276 | 2738.371 | CS2_37
679 | 0.7977162 | 0.5959946 | 0.09837221 | 4381.273 | 2854.584 | CS2_37
680 | 0.7977133 | 0.5868216 | 0.09909545 | 4273.836 | 2898.035 | CS2_37
681 | 0.8065682 | 0.6143256 | 0.0984614 | 4307.799 | 2846.709 | CS2_37
682 | 0.8068375 | 0.6051237 | 0.09828319 | 4296.961 | 2846.223 | CS2_37
683 | 0.8068554 | 0.6051367 | 0.09764767 | 4258.993 | 2914.223 | CS2_37
684 | 0.8068495 | 0.6142965 | 0.09747093 | 4369.87 |  | CS2_37
685 | 0.8145845 | 0.614287 | 0.09674623 | 4429.635 | 2857.585 | CS2_37
686 | 0.8146153 | 0.6142865 | 0.09828319 | 4396.949 | 2754.667 | CS2_37
687 | 0.8147027 | 0.6051225 | 0.09610734 | 4404.653 | 2732.965 | CS2_37
688 | 0.8147263 | 0.6051191 | 0.09674623 | 4410.231 | 2718.841 | CS2_37
689 | 0.8147768 | 0.6051287 | 0.09610734 | 4416.434 | 2704.23 | CS2_37
690 | 0.8147361 | 0.6051282 | 0.09819432 | 4424.06 | 2690.935 | CS2_37
691 | 0.8147328 | 0.6051168 | 0.09674623 | 4429.732 | 2681.201 | CS2_37
692 | 0.8147195 | 0.6051181 | 0.09747093 | 4436.42 | 2669.356 | CS2_37
693 | 0.8148844 | 0.605195 | 0.09593324 | 4440.966 | 2654.39 | CS2_37
694 | 0.8068581 | 0.5868091 | 0.09981737 | 4440.686 | 2653.111 | CS2_37
695 | 0.7976765 | 0.595965 | 0.09918521 | 4446.53 | 2638.391 | CS2_37
696 | 0.788522 | 0.5868 | 0.1001797 | 4450.609 | 2627.829 | CS2_37
697 | 0.8057413 | 0.6051262 | 0.09909545 | 4252.818 | 3061.028 | CS2_37
698 | 0.8060093 | 0.595969 | 0.09909545 | 4319.77 | 2891.784 | CS2_37
699 | 0.7976485 | 0.5776386 | 0.09764767 | 4231.24 | 2904.377 | CS2_37
700 | 0.7882402 | 0.5868151 | 0.09791398 | 4260.991 | 2784.741 | CS2_37
701 | 0.7881553 | 0.5868015 | 0.09927513 | 4329.385 | 2747.994 | CS2_37
702 | 0.7793376 | 0.5867986 | 0.09918521 | 4347.167 | 2726.604 | CS2_37
703 | 0.7793332 | 0.5867972 | 0.09855074 | 4229.835 | 2848.285 | CS2_37
704 | 0.7793376 | 0.5867955 | 0.0999077 | 4176.429 | 2847.941 | CS2_37
705 | 0.788499 | 0.5867918 | 0.0999077 | 4174.194 | 2866.066 | CS2_37
706 | 0.7884721 | 0.5959449 | 0.09837221 | 4179.82 | 2834.098 | CS2_37
707 | 0.7884889 | 0.5959616 | 0.09918521 | 4177.133 | 2831.051 | CS2_37
708 | 0.779336 | 0.5776214 | 0.09918521 | 4158.086 | 2884.583 | CS2_37
709 | 0.7787559 | 0.577615 | 0.0999077 | 4243.497 | 2772.119 | CS2_37
710 | 0.7787111 | 0.5776338 | 0.09999821 | 4257.731 | 2758.823 | CS2_37
711 | 0.7787072 | 0.5776203 | 0.09927513 | 4241.67 | 2797.538 | CS2_37
712 | 0.7701607 | 0.5776231 | 0.1015322 | 4126.962 | 2875.551 | CS2_37
713 | 0.7701641 | 0.5776235 | 0.1000889 | 4119.431 | 2861.582 | CS2_37
714 | 0.779307 | 0.5867662 | 0.1015322 | 4125.651 | 2847.208 | CS2_37
715 | 0.7792857 | 0.5867479 | 0.1006289 | 4130.136 | 2826.928 | CS2_37
716 | 0.7793164 | 0.5867816 | 0.09918521 | 4115.324 | 2851.599 | CS2_37
717 | 0.7697711 | 0.5684614 | 0.09936521 | 4133.232 | 2789.478 | CS2_37
718 | 0.7610106 | 0.5684635 | 0.1016242 | 4195.577 | 2779.385 | CS2_37
719 | 0.7610017 | 0.5776247 | 0.1001797 | 4197.955 | 2770.448 | CS2_37
720 | 0.7610047 | 0.5684626 | 0.1008112 | 4132.138 | 2892.802 | CS2_37
721 | 0.7609879 | 0.5684472 | 0.1023445 | 4036.761 | 2908.752 | CS2_37
722 | 0.7695848 | 0.5776234 | 0.1015322 | 4034.605 | 2895.566 | CS2_37
723 | 0.778037 | 0.5776167 | 0.09837221 | 4036.558 | 2903.986 | CS2_37
724 | 0.7782663 | 0.5776143 | 0.09918521 | 4016.777 | 2909.644 | CS2_37
725 | 0.7699701 | 0.559274 | 0.09918521 | 4005.527 | 2912.8 | CS2_37
726 | 0.7609732 | 0.5684415 | 0.10072 | 4101.984 | 2788.244 | CS2_37
727 | 0.760963 | 0.5592587 | 0.0999077 | 4151.251 | 2767.37 | CS2_37
728 | 0.7691627 | 0.5684438 | 0.1000889 | 4166.595 | 2745.059 | CS2_37
729 | 0.7609708 | 0.568433 | 0.09837221 | 4083.155 | 2807.32 | CS2_37
730 | 0.7609694 | 0.5684332 | 0.09864026 | 4047.296 | 2841.444 | CS2_37
731 | 0.7701366 | 0.5776002 | 0.09918521 | 4051.812 | 2812.571 | CS2_37
732 | 0.770138 | 0.5776047 | 0.09837221 | 4079.484 | 2791.368 | CS2_37
733 | 0.7777511 | 0.5776036 | 0.09918521 | 4074.625 | 2786.04 | CS2_37
734 | 0.7778197 | 0.5776022 | 0.09837221 | 4062.14 | 2812.415 | CS2_37
735 | 0.7778112 | 0.5775827 | 0.09692181 | 4150.253 | 2719.498 | CS2_37
736 | 0.7776079 | 0.5684373 | 0.09755922 | 4170.316 | 2686.671 | CS2_37
737 | 0.7777364 | 0.5684201 | 0.09764767 | 4176.286 | 2683.656 | CS2_37
738 | 0.7777747 | 0.5684217 | 0.09683394 | 4178.567 |  | CS2_37
739 | 0.7777968 | 0.5684206 | 0.09764767 | 4247.038 | 2792.951 | CS2_37
740 | 0.7776922 | 0.5684267 | 0.09602021 | 4180.505 | 2681.139 | CS2_37
741 | 0.7777007 | 0.5684223 | 0.09918521 | 4186.131 | 2664.769 | CS2_37
742 | 0.7777646 | 0.5684888 | 0.09909545 | 4188.569 | 2655.798 | CS2_37
743 | 0.787774 | 0.5684606 | 0.09683394 | 4190.788 | 2651.033 | CS2_37
744 | 0.7786043 | 0.5684365 | 0.09909545 | 4187.539 | 2641.877 | CS2_37
745 | 0.7701391 | 0.5684363 | 0.09999821 | 4189.32 | 2638.94 | CS2_37
746 | 0.778692 | 0.5775885 | 0.09918521 | 4130.985 | 2754.089 | CS2_37
747 | 0.7783857 | 0.5775751 | 0.09828319 | 4254.858 | 2671.965 | CS2_37
748 | 0.7780898 | 0.5684225 | 0.09764767 | 4167.03 | 2695.499 | CS2_37
749 | 0.7609716 | 0.5592777 | 0.09999821 | 4144.938 | 2649.89 | CS2_37
750 | 0.7602768 | 0.5592759 | 0.1016242 | 4206.63 | 2619.721 | CS2_37
751 | 0.7517985 | 0.5592624 | 0.10072 | 4203.632 | 2614.893 | CS2_37
752 | 0.7518261 | 0.5592777 | 0.10072 | 4163.739 | 2690.198 | CS2_37
753 | 0.7517965 | 0.5500907 | 0.1009026 | 4069.783 | 2731.089 | CS2_37
754 | 0.7516481 | 0.5501047 | 0.1016242 | 4026.534 | 2744.868 | CS2_37
755 | 0.7609651 | 0.5684299 | 0.10072 | 4019.753 | 2727.558 | CS2_37
756 | 0.7686289 | 0.5684284 | 0.1009026 | 4011.879 | 2748.761 | CS2_37
757 | 0.7686472 | 0.5592532 | 0.1015322 | 3986.738 | 2764.417 | CS2_37
758 | 0.7518034 | 0.5592741 | 0.1001797 | 4026.334 | 2652.189 | CS2_37
759 | 0.742696 | 0.5501413 | 0.1016242 | 4118.618 | 2646.69 | CS2_37
760 | 0.742697 | 0.5501458 | 0.10253 | 4128.322 | 2635.379 | CS2_37
761 | 0.7426789 | 0.5409669 | 0.1024372 | 4082.476 | 2738.919 | CS2_37
762 | 0.7426926 | 0.5501442 | 0.1032502 | 3980.021 | 2765.683 | CS2_37
763 | 0.7426793 | 0.5409701 | 0.1024372 | 3951.521 | 2780.652 | CS2_37
764 | 0.7518303 | 0.5592906 | 0.10072 | 3948.005 | 2770.058 | CS2_37
765 | 0.7595308 | 0.5592847 | 0.1000889 | 3916.599 | 2797.932 | CS2_37
766 | 0.7426915 | 0.5501385 | 0.1016242 | 3974.414 | 2683.986 | CS2_37
767 | 0.7335078 | 0.5409609 | 0.1032502 | 4059.713 | 0 | CS2_37
768 | 0.7334926 | 0.5409458 | 0.1019011 | 4150.837 | 2778.61 | CS2_37
769 | 0.788212 | 0.5592854 | 0.09909545 | 4054.62 | 2704.124 | CS2_37
770 | 0.7792218 | 0.5592799 | 0.0984614 | 3944.381 | 2761.699 | CS2_37
771 | 0.7426955 | 0.5318044 | 0.103969 | 3897.755 | 2779.636 | CS2_37
772 | 0.7243596 | 0.5318121 | 0.1047812 | 2251.13 |  | CS2_37
773 | 0.7426521 | 0.550117 | 0.103875 | 1818.915 | 2516.642 | CS2_37
774 | 0.7426591 | 0.5409445 | 0.1017163 | 4308.903 | 2576.502 | CS2_37
775 | 0.742644 | 0.5409415 | 0.1031567 | 4116.895 | 2835.347 | CS2_37
776 | 0.7152037 | 0.5226523 | 0.1034376 | 3838.563 | 2942.155 | CS2_37
777 | 0.7060244 | 0.5134716 | 0.1065987 | 3817.957 | 2790.711 | CS2_37
778 | 0.6968325 | 0.5134563 | 0.1066954 | 3952.072 | 2725.855 | CS2_37
779 | 0.6876599 | 0.4951081 | 0.1080303 | 3874.383 | 2892.422 | CS2_37
780 | 0.6785222 | 0.4951339 | 0.1095556 | 3652.862 | 2997.701 | CS2_37
781 | 0.6968153 | 0.522613 | 0.1051619 | 3569.16 | 3025.45 | CS2_37
782 | 0.6968076 | 0.5225999 | 0.1055935 | 3489.52 | 3107.105 | CS2_37
783 | 0.6785087 | 0.4951189 | 0.1073151 | 3423.24 | 3111.089 | CS2_37
784 | 0.6693526 | 0.4859687 | 0.1095556 | 3399.256 | 3083.435 | CS2_37
785 | 0.6693454 | 0.4859625 | 0.1089411 | 3597.054 | 2903.113 | CS2_37
786 | 0.660186 | 0.4768038 | 0.1102675 | 3633.713 | 2882.912 | CS2_37
787 | 0.6601785 | 0.4767992 | 0.1088425 | 3674.729 | 2829.689 | CS2_37
788 | 0.6510029 | 0.4767901 | 0.1097541 | 3390.616 | 3106.651 | CS2_37
789 | 0.6601696 | 0.5042929 | 0.1098536 | 3335.085 | 3118.479 | CS2_37
790 | 0.6784974 | 0.5134508 | 0.1065022 | 3324.101 | 3112.667 | CS2_37
791 | 0.687305 | 0.5042634 | 0.105785 | 3271.179 | 3125.635 | CS2_37
792 | 0.6510014 | 0.4676147 | 0.1075099 | 3197.509 | 3200.649 | CS2_37
793 | 0.6418272 | 0.4584444 | 0.1097541 | 3349.821 | 3014.999 | CS2_37
794 | 0.641824 | 0.4584417 | 0.1083244 | 3460.477 |  | CS2_37
795 | 0.6418267 | 0.4584461 | 0.1090399 | 3588.445 | 3126.765 | CS2_37
796 | 0.6418333 | 0.4584512 | 0.1097541 | 3458.292 | 3036.996 | CS2_37
797 | 0.6326755 | 0.4401125 | 0.1091388 | 3185.806 | 3184.931 | CS2_37
798 | 0.6235121 | 0.4492994 | 0.1099533 | 3139.65 | 3174.994 | CS2_37
799 | 0.6235 | 0.4401179 | 0.1105671 | 3145.103 | 3168.931 | CS2_37
800 | 0.6234727 | 0.4400966 | 0.1106674 | 3115.244 | 3191.868 | CS2_37
801 | 0.6234833 | 0.4309393 | 0.1122948 | 3105.76 | 3179.196 | CS2_37
802 | 0.6143106 | 0.4309318 | 0.1100532 | 3033.011 | 3238.383 | CS2_37
803 | 0.6143109 | 0.4309393 | 0.1130061 | 2998.34 | 3266.913 | CS2_37
804 | 0.6234911 | 0.4401119 | 0.1121931 | 2976.934 | 3262.335 | CS2_37
805 | 0.6234926 | 0.4492829 | 0.1096548 | 2949.434 | 3276.694 | CS2_37
806 | 0.6326352 | 0.4492604 | 0.1081281 | 2931.075 | 3292.163 | CS2_37
807 | 0.6326354 | 0.4400911 | 0.1095556 | 2909.825 | 3286.882 | CS2_37
808 | 0.623461 | 0.440094 | 0.1087441 | 2923.138 | 3247.648 | CS2_37
809 | 0.6234628 | 0.440088 | 0.1088425 | 2959.825 | 3272.523 | CS2_37
810 | 0.6234628 | 0.4400866 | 0.1090399 | 3078.588 | 3087.606 | CS2_37
811 | 0.6326322 | 0.4492634 | 0.1081281 | 3108.403 | 3053.013 | CS2_37
812 | 0.6326415 | 0.4492712 | 0.1073151 | 3078.918 | 3074.731 | CS2_37
813 | 0.6326882 | 0.4492998 | 0.1080303 | 3077.434 | 3070.059 | CS2_37
814 | 0.6327033 | 0.4493074 | 0.1075099 | 3079.182 | 3055.966 | CS2_37
815 | 0.6326973 | 0.4493059 | 0.1082262 | 3083.856 | 3041.107 | CS2_37
816 | 0.6601598 | 0.4584441 | 0.1034376 | 3094.231 | 3029.31 | CS2_37
817 | 0.6417979 | 0.4675941 | 0.1050665 | 3101.997 | 3010.186 | CS2_37
818 | 0.6418052 | 0.4492562 | 0.1065987 | 3105.809 | 2988.499 | CS2_37
819 | 0.6326225 | 0.4492621 | 0.1064058 | 3091.607 | 3078.389 | CS2_37
820 | 0.6326385 | 0.4492682 | 0.1065987 | 3367.682 | 0 | CS2_37
821 | 0.6234628 | 0.4400925 | 0.105881 | 3461.946 | 3112.858 | CS2_37
822 | 0.6234825 | 0.4401061 | 0.1075099 | 3253.4 | 2970.843 | CS2_37
823 | 0.6234629 | 0.4400941 | 0.1081281 | 3176.761 | 2983.624 | CS2_37
824 | 0.6326404 | 0.4584396 | 0.1065987 | 3138.621 | 2989.92 | CS2_37
825 | 0.6234603 | 0.449267 | 0.1065987 | 3106.73 | 2999.969 | CS2_37
826 | 0.6234619 | 0.4492625 | 0.1073151 | 3086.122 | 3000.076 | CS2_37
827 | 0.6234423 | 0.4492475 | 0.1065022 | 3075.356 | 2996.293 | CS2_37
828 | 0.6142763 | 0.4400703 | 0.105881 | 3088.545 | 2940.173 | CS2_37
829 | 0.614262 | 0.4309052 | 0.1081281 | 3147.279 | 2956.439 | CS2_37
830 | 0.6142693 | 0.4309127 | 0.1075099 | 3115.592 | 2924.422 | CS2_37
831 | 0.605103 | 0.4309098 | 0.1088425 | 3127.64 | 2911.487 | CS2_37
832 | 0.6051346 | 0.4309308 | 0.1083244 | 3085.608 | 2958.517 | CS2_37
833 | 0.6051343 | 0.430926 | 0.1082262 | 3046.359 | 2965.485 | CS2_37
834 | 0.6051458 | 0.4309369 | 0.1081281 | 3020.562 | 2973.234 | CS2_37
835 | 0.6234065 | 0.4583903 | 0.1065022 | 2999.391 | 2967.703 | CS2_37
836 | 0.6051363 | 0.4309293 | 0.1073151 | 2982.094 | 2946.641 | CS2_37
837 | 0.6051263 | 0.4309302 | 0.1096548 | 2965.079 | 2951.032 | CS2_37
838 | 0.5959742 | 0.4125957 | 0.1083244 | 2962.797 | 2953.282 | CS2_37
839 | 0.5867964 | 0.4217638 | 0.1105671 | 2984.25 | 2977.002 | CS2_37
840 | 0.5867978 | 0.4125972 | 0.1099533 | 3158.992 | 2772.911 | CS2_37
841 | 0.5867993 | 0.4034201 | 0.1104671 | 2986.545 | 2942.654 | CS2_37
842 | 0.5776265 | 0.4034265 | 0.1112793 | 2932.67 | 2946.826 | CS2_37
843 | 0.5776266 | 0.3942505 | 0.1091388 | 2876.889 | 2981.122 | CS2_37
844 | 0.5776237 | 0.3942535 | 0.1119902 | 2836.859 | 2995.028 | CS2_37
845 | 0.5776298 | 0.4125837 | 0.1098536 | 2820.718 | 3000.903 | CS2_37
846 | 0.5776253 | 0.4034156 | 0.1097541 | 2788.219 | 3003.325 | CS2_37
847 | 0.577619 | 0.4034216 | 0.1104671 | 2770.953 | 2998.699 | CS2_37
848 | 0.5684693 | 0.3942671 | 0.1105671 | 2740.704 | 3005.621 | CS2_37
849 | 0.5684646 | 0.3850869 | 0.1098536 | 2747.483 | 2990.841 | CS2_37
850 | 0.55928 | 0.3850809 | 0.1099533 | 2785.625 | 2951.075 | CS2_37
851 | 0.5593056 | 0.375931 | 0.1104671 | 2745.204 | 2965.607 | CS2_37
852 | 0.5501328 | 0.3667689 | 0.1107678 | 2757.454 | 2953.154 | CS2_37
853 | 0.5501239 | 0.3667463 | 0.1100532 | 2724.532 | 2978.137 | CS2_37
854 | 0.5409695 | 0.3667629 | 0.1121931 | 2685.392 | 2987.512 | CS2_37
855 | 0.5409453 | 0.3667433 | 0.1123967 | 2650.859 | 2987.543 | CS2_37
856 | 0.5501267 | 0.3667506 | 0.1098536 | 2607.503 | 3032.542 | CS2_37
857 | 0.54098 | 0.3667644 | 0.1121931 | 2549.613 | 3039.479 | CS2_37
858 | 0.5409639 | 0.3667521 | 0.1129038 | 2522.191 | 3054.885 | CS2_37
859 | 0.5409695 | 0.3575934 | 0.1121931 | 2506.52 | 3055.385 | CS2_37
860 | 0.5318075 | 0.3484162 | 0.1130061 | 2528.91 | 3010.465 | CS2_37
861 | 0.5318134 | 0.3392511 | 0.1138191 | 2550.144 | 2995.043 | CS2_37
862 | 0.5318539 | 0.3392889 | 0.1114811 | 2517.582 | 3013.105 | CS2_37
863 | 0.5226859 | 0.3301223 | 0.1130061 | 2515.004 | 3004.762 | CS2_37
864 | 0.5226936 | 0.3301223 | 0.1129038 | 2477.958 | 3029.12 | CS2_37
865 | 0.5409646 | 0.3392513 | 0.1089411 | 2436.49 | 3044.493 | CS2_37
866 | 0.5226166 | 0.3300678 | 0.1119902 | 2404.319 | 3049.495 | CS2_37
867 | 0.5134473 | 0.32091 | 0.1121931 | 2393.866 | 3051.432 | CS2_37
868 | 0.5042729 | 0.3025699 | 0.1115822 | 2366.257 | 3058.588 | CS2_37
869 | 0.5042807 | 0.3025684 | 0.1136133 | 2277.181 | 3382.037 | CS2_37
870 | 0.5042853 | 0.2934004 | 0.1122948 | 2517.614 | 3013.34 | CS2_37
871 | 0.4951016 | 0.2933922 | 0.1145283 | 2425.053 | 2991.121 | CS2_37
872 | 0.4951004 | 0.2842309 | 0.1144248 | 2319.212 | 3034.636 | CS2_37
873 | 0.4859338 | 0.2842263 | 0.1123967 | 2234.665 | 3061.198 | CS2_37
874 | 0.4950899 | 0.2933921 | 0.1123967 | 2213.431 | 3075.446 | CS2_37
875 | 0.4950916 | 0.302552 | 0.1106674 | 2181.807 | 3082.135 | CS2_37
876 | 0.4859387 | 0.2933869 | 0.1114811 | 2158.682 |  | CS2_37
877 | 0.4859402 | 0.2842249 | 0.1129038 | 2294.492 | 3319.147 | CS2_37
878 | 0.4767618 | 0.2658859 | 0.1122948 | 2180.948 | 3066.011 | CS2_37
879 | 0.4675989 | 0.2567221 | 0.1138191 | 2226.526 | 2970.558 | CS2_37
880 | 0.4584569 | 0.2475646 | 0.1145283 | 2154.825 | 3047.342 | CS2_37
881 | 0.4492783 | 0.238392 | 0.1162581 | 2117.886 |  | CS2_37
882 | 0.4492525 | 0.238383 | 0.1161529 | 2254.603 | 3340.193 | CS2_37
883 | 0.4492844 | 0.2292216 | 0.114736 | 2022.419 | 3123.9 | CS2_37
884 | 0.4401028 | 0.2292209 | 0.1176709 | 1941.045 | 3171.931 | CS2_37
885 | 0.4400967 | 0.2292143 | 0.1162581 | 1901.03 | 3175.43 | CS2_37
886 | 0.4492747 | 0.2475523 | 0.1168594 | 1850.548 | 3190.321 | CS2_37
887 | 0.449271 | 0.2383876 | 0.1154451 | 1823.781 | 3194.133 | CS2_37
888 | 0.4492558 | 0.2383845 | 0.114736 | 1811.768 | 3195.711 | CS2_37
889 | 0.4492468 | 0.247542 | 0.1154451 | 1806.86 | 3198.695 | CS2_37
890 | 0.4400983 | 0.2200499 | 0.1163635 | 1824.203 | 3138.386 | CS2_37
891 | 0.4309256 | 0.2108773 | 0.1177774 | 1856.874 | 3131.978 | CS2_37
892 | 0.4309362 | 0.2108818 | 0.1154451 | 1850.672 | 3133.494 | CS2_37
893 | 0.42175 | 0.2017058 | 0.1165749 | 1839.141 | 3107.26 | CS2_37
894 | 0.4217727 | 0.2017123 | 0.1170711 | 1882.312 | 3085.76 | CS2_37
895 | 0.4217755 | 0.2017023 | 0.1170711 | 1766.861 | 3179.367 | CS2_37
896 | 0.4217666 | 0.2017153 | 0.1171772 | 1718.33 | 3191.789 | CS2_37
897 | 0.4217666 | 0.2017106 | 0.1178841 | 1707.58 | 3179.586 | CS2_37
898 | 0.4217908 | 0.2017259 | 0.1155497 | 1675.487 | 3182.774 | CS2_37
899 | 0.4217832 | 0.2108909 | 0.1155497 | 1665.863 | 3185.555 | CS2_37
900 | 0.4217802 | 0.2108923 | 0.1148401 | 1661.956 | 3183.414 | CS2_37
901 | 0.4217772 | 0.2108894 | 0.1156546 | 1642.207 | 3184.977 | CS2_37
902 | 0.4217772 | 0.2108879 | 0.1170711 | 1642.723 | 3182.961 | CS2_37
903 | 0.4126137 | 0.1925517 | 0.1157596 | 1689.63 | 3133.712 | CS2_37
904 | 0.4126137 | 0.1925503 | 0.1186971 | 1705.58 | 3123.947 | CS2_37
905 | 0.4126131 | 0.1833942 | 0.1172835 | 1697.987 | 3128.368 | CS2_37
906 | 0.4034554 | 0.1833882 | 0.1172835 | 1684.362 | 3115.806 | CS2_37
907 | 0.4034711 | 0.1742291 | 0.1177774 | 1673.424 | 3145.149 | CS2_37
908 | 0.4034471 | 0.1742171 | 0.118098 | 1619.129 | 3160.946 | CS2_37
909 | 0.4035028 | 0.1742412 | 0.1173901 | 1599.988 | 3173.195 | CS2_37
910 | 0.3943266 | 0.1742337 | 0.1179909 | 1581.223 | 3171.758 | CS2_37
911 | 0.3943197 | 0.1650611 | 0.1186971 | 1559.489 | 3172.992 | CS2_37
912 | 0.3943273 | 0.1650717 | 0.11951 | 1552.036 | 3175.195 | CS2_37
913 | 0.4401238 | 0.2200634 | 0.1116836 | 1537.317 | 3170.351 | CS2_37
914 | 0.4217603 | 0.2017166 | 0.1152363 | 1523.239 | 3173.994 | CS2_37
915 | 0.412597 | 0.1925502 | 0.1148401 | 1511.24 | 3173.367 | CS2_37
916 | 0.4034245 | 0.1742066 | 0.1162581 | 1500.662 | 3175.32 | CS2_37
917 | 0.3942384 | 0.1650325 | 0.1170711 | 1404.367 | 3538.502 | CS2_37
918 | 0.394276 | 0.165052 | 0.1172835 | 1792.61 | 3206.773 | CS2_37
919 | 0.385096 | 0.155875 | 0.1188047 | 1700.473 | 3155.743 | CS2_37
920 | 0.3850989 | 0.1558735 | 0.1179909 | 1634.754 | 3153.977 | CS2_37
921 | 0.3850989 | 0.1467054 | 0.1171772 | 1556.801 | 3179.992 | CS2_37
922 | 0.3759279 | 0.1467076 | 0.1178841 | 1509.833 | 3179.789 | CS2_37
923 | 0.3759201 | 0.1466946 | 0.1173901 | 1477.959 | 3167.242 | CS2_37
924 | 0.3759309 | 0.1467024 | 0.11951 | 1446.772 | 3159.852 | CS2_37
925 | 0.3759143 | 0.1558734 | 0.1179909 | 1425.335 | 3157.071 | CS2_37
926 | 0.3759324 | 0.1558735 | 0.1201055 | 1411.226 | 3144.024 | CS2_37
927 | 0.3759324 | 0.1467055 | 0.1172835 | 1393.913 | 3136.524 | CS2_37
928 | 0.3667583 | 0.1467039 | 0.1186971 | 1384.164 | 3125.837 | CS2_37
929 | 0.37594 | 0.1558766 | 0.1178841 | 1387.099 | 3107.65 | CS2_37
930 | 0.3759189 | 0.1558705 | 0.1201055 | 1427.351 | 3067.182 | CS2_37
931 | 0.3575751 | 0.1375328 | 0.1178841 | 1421.992 | 3085.057 | CS2_37
932 | 0.3575902 | 0.1375344 | 0.121136 | 1378.648 | 3090.15 | CS2_37
933 | 0.3484207 | 0.1283633 | 0.1204321 | 1411.476 | 3041.48 | CS2_37
934 | 0.3575782 | 0.1375267 | 0.1189125 | 1394.32 | 3056.401 | CS2_37
935 | 0.3575933 | 0.1375344 | 0.1188047 | 1292.384 | 3103.321 | CS2_37
936 | 0.3575765 | 0.1466947 | 0.11951 | 1271.34 | 3083.291 | CS2_37
937 | 0.3575873 | 0.1375359 | 0.1196184 | 1255.119 | 3089.244 | CS2_37
938 | 0.3575828 | 0.1467009 | 0.1204321 | 1243.104 | 3054.198 | CS2_37
939 | 0.3575857 | 0.1375298 | 0.120917 | 1287.806 | 3051.401 | CS2_37
940 | 0.3667507 | 0.146709 | 0.1172835 | 1294.994 | 3049.026 | CS2_37
941 | 0.3667431 | 0.1466995 | 0.1179909 | 1310.664 | 3042.62 | CS2_37
942 | 0.3575692 | 0.1375224 | 0.118098 | 1301.556 | 3036.855 | CS2_37
943 | 0.3484148 | 0.1375307 | 0.1188047 | 1310.384 | 3026.433 | CS2_37
944 | 0.3484117 | 0.1375298 | 0.118098 | 1331.9 | 3015.371 | CS2_37
945 | 0.3484102 | 0.1283603 | 0.118098 | 1356.618 | 3000.871 | CS2_37
946 | 0.3392353 | 0.1283618 | 0.1186971 | 1349.743 | 3004.871 | CS2_37
947 | 0.3392422 | 0.1283664 | 0.1188047 | 1323.181 | 3016.996 | CS2_37
948 | 0.3300982 | 0.1192028 | 0.1197269 | 1278.463 | 3011.183 | CS2_37
949 | 0.3208967 | 0.1100218 | 0.1212459 | 1259.76 | 3013.792 | CS2_37
950 | 0.3209105 | 0.1100265 | 0.1210264 | 1247.744 | 2999.84 | CS2_37
951 | 0.320915 | 0.1100347 | 0.121136 | 1229.338 | 3003.402 | CS2_37
952 | 0.3209045 | 0.1100242 | 0.121136 | 1211.511 | 2990.277 | CS2_37
953 | 0.3209103 | 0.1100272 | 0.1218387 | 1140.762 | 3014.573 | CS2_37
954 | 0.3209059 | 0.1008576 | 0.121136 | 1110.121 | 3011.542 | CS2_37
955 | 0.3117379 | 0.1008516 | 0.1197269 | 1093.622 | 3005.386 | CS2_37
956 | 0.2108953 | 0.06418391 | 0.11951 | 1110.872 | 2986.714 | CS2_37
957 | 0.3117455 | 0.1008576 | 0.121949 | 1109.825 | 2984.152 | CS2_37
958 | 0.3117663 | 0.1008682 | 0.1204321 | 1109.45 | 2976.355 | CS2_37
959 | 0.302596 | 0.09168959 | 0.1204321 | 1082.153 | 2972.793 | CS2_37
960 | 0.2659218 | 0.09170015 | 0.1171772 | 1066.638 | 0 | CS2_37
961 | 0.2383935 | 0.08251853 | 0.1194019 | 1263.682 | 3296.162 | CS2_37
962 | 0.2384072 | 0.08252549 | 0.1204321 | 1045.185 | 2986.823 | CS2_37
963 | 0.2292331 | 0.07335496 | 0.1189125 | 1043.357 | 2964.059 | CS2_37
964 | 0.2292392 | 0.07335641 | 0.1204321 | 1024.514 | 1501.302 | CS2_37
965 | 0.2200527 | 0.07334801 | 0.1189125 | 0 | 1261.586 | CS2_37
966 | 0.2200571 | 0.073358 | 0.1212459 | 844.9858 | 2578.394 | CS2_37
967 | 0.2108961 | 0.06418543 | 0.12254 | 698.8008 | 2525.895 | CS2_37
968 | 0.2108985 | 0.06418693 | 0.1233515 | 684.1916 | 2516.911 | CS2_37
969 | 0.2017348 | 0.06418844 | 0.1212459 | 653.6454 | 2497.755 | CS2_37
970 | 0.2017183 | 0.0550129 | 0.1197269 | 645.3147 | 2478.958 | CS2_37
971 | 0.2017213 | 0.05501587 | 0.1220596 | 623.5383 | 2464.521 | CS2_37
972 | 0.2017085 | 0.05500982 | 0.1213559 | 591.6463 | 2455.302 | CS2_37

## CS2_38
cycle | capacity | SoH | resistance | CCCT | CVCT | Battery
1 | 1.126964 | 0.8342394 | 0.1024979 | 6585.419 | 2359.169 | CS2_38
2 | 1.126642 | 0.8342198 | 0.1040306 | 6572.075 | 2361.918 | CS2_38
3 | 1.126019 | 0.8342092 | 0.1046539 | 6566.715 | 2362.606 | CS2_38
4 | 1.124355 | 0.8341982 | 0.1040306 | 6560.137 | 2381.012 | CS2_38
5 | 1.123409 | 0.8341887 | 0.1015924 | 6612.743 | 2194.316 | CS2_38
6 | 1.11518 | 0.8067114 | 0.1015005 | 6611.685 | 2146.88 | CS2_38
7 | 1.100053 | 0.8158757 | 0.1048433 | 6496.577 | 2283.951 | CS2_38
8 | 1.098242 | 0.815885 | 0.1039365 | 6439.623 | 2271.81 | CS2_38
9 | 1.096642 | 0.8158742 | 0.1029384 | 6415.092 | 2258.982 | CS2_38
10 | 1.089753 | 0.8067142 | 0.1039365 | 6394.999 | 2249.935 | CS2_38
11 | 1.097954 | 0.8158788 | 0.1024051 | 6397.406 | 2182.455 | CS2_38
12 | 1.099157 | 0.8158684 | 0.1022201 | 6468.401 | 2111.083 | CS2_38
13 | 1.103144 | 0.8067123 | 0.1000575 | 6490.076 | 2088.287 | CS2_38
14 | 1.102866 | 0.8066942 | 0.1000575 | 6496.797 | 2066.179 | CS2_38
15 | 1.098801 | 0.8066947 | 0.09996691 | 6499.674 | 2050.336 | CS2_38
16 | 1.098606 | 0.8066953 | 0.09969624 | 6500.505 | 2034.664 | CS2_38
17 | 1.098173 | 0.8066622 | 0.09906452 | 6503.756 | 2018.775 | CS2_38
18 | 1.097867 | 0.8066953 | 0.09843051 | 6502.899 | 2006.822 | CS2_38
19 | 1.097371 | 0.8066828 | 0.09834143 | 6501.461 | 2001.322 | CS2_38
20 | 1.096916 | 0.8066804 | 0.09752869 | 6497.806 | 1994.76 | CS2_38
21 | 1.096518 | 0.7975048 | 0.09834143 | 6495.135 | 1986.135 | CS2_38
22 | 1.096165 | 0.7883484 | 0.09969624 | 6492.12 | 1983.588 | CS2_38
23 | 1.095846 | 0.788343 | 0.09662851 | 6491.778 | 1973.933 | CS2_38
24 | 1.095522 | 0.7883546 | 0.09825251 | 6489.764 | 1964.027 | CS2_38
25 | 1.0951 | 0.7883397 | 0.09607711 | 6487.263 | 1962.23 | CS2_38
26 | 1.094755 | 0.788346 | 0.0988857 | 6482.389 | 1961.59 | CS2_38
27 | 1.078665 | 0.7975253 | 0.09924398 | 6437.87 | 2054.254 | CS2_38
28 | 1.071432 | 0.7883574 | 0.09996691 | 6324.785 | 2122.001 | CS2_38
29 | 1.06983 | 0.7975289 | 0.1008709 | 6288.596 | 2135.531 | CS2_38
30 | 1.068625 | 0.7883556 | 0.1000575 | 6263.908 | 2148.343 | CS2_38
31 | 1.067316 | 0.7883523 | 0.1030314 | 6238.626 | 2168.077 | CS2_38
32 | 1.077832 | 0.788383 | 0.09843051 | 6279.071 | 2044.958 | CS2_38
33 | 1.079 | 0.7883655 | 0.09906452 | 6363.016 | 2010.679 | CS2_38
34 | 1.067662 | 0.7791954 | 0.1007796 | 6339.001 | 2090.486 | CS2_38
35 | 1.060051 | 0.7792015 | 0.1006885 | 6232.627 | 2146.265 | CS2_38
36 | 1.059969 | 0.788354 | 0.1031245 | 6190.798 | 2155.718 | CS2_38
37 | 1.059222 | 0.779191 | 0.1021279 | 6194.141 | 2153.514 | CS2_38
38 | 1.058934 | 0.7791775 | 0.1030314 | 6171.735 | 2181.061 | CS2_38
39 | 1.06897 | 0.7791673 | 0.1014088 | 6224.445 | 2052.739 | CS2_38
40 | 1.07011 | 0.7883478 | 0.09996691 | 6300.92 | 2024.006 | CS2_38
41 | 1.058865 | 0.7791771 | 0.1014088 | 6279.719 | 2099.032 | CS2_38
42 | 1.052498 | 0.779194 | 0.1022201 | 6167.86 | 2168.718 | CS2_38
43 | 1.052322 | 0.7883404 | 0.1071846 | 6132.454 | 2204.592 | CS2_38
44 | 1.052371 | 0.7883356 | 0.1072816 | 6122.252 | 2225.263 | CS2_38
45 | 1.050602 | 0.7883298 | 0.1047485 | 6136.36 | 2202.716 | CS2_38
46 | 1.060942 | 0.7883464 | 0.1063726 | 6144.834 | 2129.206 | CS2_38
47 | 1.066183 | 0.7975099 | 0.1072816 | 6212.045 | 2128.29 | CS2_38
48 | 1.052289 | 0.7975262 | 0.1150965 | 6205.345 | 2185.5 | CS2_38
49 | 1.050499 | 0.7975274 | 0.1170344 | 6073.55 | 2344.59 | CS2_38
50 | 1.049906 | 0.7975094 | 0.1225019 | 6032.034 | 2398.667 | CS2_38
51 | 1.049782 | 0.7975137 | 0.1260887 | 5981.378 | 2467.51 | CS2_38
52 | 1.04976 | 0.8067833 | 0.1316637 | 5954.253 | 2535.399 | CS2_38
53 | 1.090294 | 0.8067189 | 0.1153046 | 6043.286 | 2378.621 | CS2_38
54 | 1.090891 | 0.8433825 | 0.1350369 | 6205.531 | 2649.881 | CS2_38
55 | 1.09629 | 0.8433807 | 0.1381656 | 6262.055 | 2529.857 | CS2_38
56 | 1.096885 | 0.8525312 | 0.1469728 | 6259.67 | 2539.25 | CS2_38
57 | 1.087829 | 0.8433917 | 0.1519822 | 6179.649 | 2693.476 | CS2_38
58 | 1.080736 | 0.8433515 | 0.1460287 | 6099.564 | 2752.63 | CS2_38
59 | 1.08051 | 0.8525182 | 0.1560459 | 6123.439 | 2671.491 | CS2_38
60 | 1.078512 | 0.8433507 | 0.1541414 | 6072.503 | 2739.287 | CS2_38
61 | 1.078538 | 0.8616843 | 0.1651355 | 5976.343 | 2885.377 | CS2_38
62 | 1.078105 | 0.8616846 | 0.1713329 | 6004.053 | 2840.115 | CS2_38
63 | 1.07098 | 0.8433631 | 0.1654992 | 5984.522 | 2846.318 | CS2_38
64 | 1.063345 | 0.8433408 | 0.1680849 | 5931.906 | 2905.173 | CS2_38
65 | 1.06294 | 0.8433744 | 0.1736119 | 5882.703 | 2938.813 | CS2_38
66 | 1.060987 | 0.8707921 | 0.1711781 | 5886.641 | 2908.845 | CS2_38
67 | 1.052339 | 0.8066416 | 0.1323567 | 5864.064 | 2794.065 | CS2_38
68 | 1.060415 | 0.8432803 | 0.1625478 | 5817.349 | 3004.159 | CS2_38
69 | 1.059329 | 0.8524566 | 0.1762049 | 5823.615 | 2956.58 | CS2_38
70 | 1.051424 | 0.8432916 | 0.1745809 | 5772.815 | 3008.374 | CS2_38
71 | 1.051311 | 0.8432827 | 0.1789646 | 5736.878 | 2976.14 | CS2_38
72 | 1.051067 | 0.8341199 | 0.1739262 | 5766.784 | 2945.906 | CS2_38
73 | 1.044697 | 0.8249536 | 0.1731134 | 5765.346 | 2930.938 | CS2_38
74 | 1.052103 | 0.8432785 | 0.1632129 | 5733.065 | 2941.407 | CS2_38
75 | 1.052129 | 0.8341295 | 0.1653499 | 5815.553 | 2834.098 | CS2_38
76 | 1.051529 | 0.8249575 | 0.1601096 | 5810.553 | 2820.442 | CS2_38
77 | 1.05106 | 0.8341355 | 0.1646879 | 5797.709 | 2854.097 | CS2_38
78 | 1.050591 | 0.8341415 | 0.1633606 | 5804.663 | 2819.738 | CS2_38
79 | 1.05067 | 0.8249618 | 0.1622541 | 5801.912 | 2816.942 | CS2_38
80 | 1.050221 | 0.8341235 | 0.1656489 | 5807.523 | 2819.192 | CS2_38
81 | 1.044933 | 0.8249428 | 0.1607768 | 5791.647 | 2818.208 | CS2_38
82 | 1.044681 | 0.8249618 | 0.1635085 | 5780.069 | 2825.364 | CS2_38
83 | 1.044242 | 0.8249497 | 0.168237 | 5754.304 | 2859.457 | CS2_38
84 | 1.043684 | 0.8341186 | 0.1700596 | 5754.397 | 2853.379 | CS2_38
85 | 1.043222 | 0.8432756 | 0.168237 | 5765.428 | 2829.988 | CS2_38
86 | 0.8866047 | 0.7791383 | 0.1584841 | 5756.053 | 0 | CS2_38
87 | 1.04293 | 0.8341251 | 0.1687443 | 5796.397 | 2836.598 | CS2_38
88 | 1.042103 | 0.8341264 | 0.1692028 | 5751.741 | 2828.535 | CS2_38
89 | 1.041627 | 0.8341385 | 0.1748972 | 5741.475 | 2849.926 | CS2_38
90 | 1.041282 | 0.8341324 | 0.1718342 | 5732.116 | 2864.175 | CS2_38
91 | 1.025924 | 0.8158043 | 0.1770169 | 5671.238 | 2987.624 | CS2_38
92 | 1.025212 | 0.8249669 | 0.1796153 | 5582.753 | 3032.357 | CS2_38
93 | 1.024599 | 0.8158163 | 0.1794529 | 5577.722 | 3036.748 | CS2_38
94 | 1.041033 | 0.8524803 | 0.1719894 | 0 | 1909.086 | CS2_38
95 | 1.03491 | 0.797495 | 0.1339807 | 5794.211 | 2666.796 | CS2_38
96 | 1.035499 | 0.8066567 | 0.1518448 | 5739.384 | 2764.576 | CS2_38
97 | 1.044539 | 0.8433276 | 0.1697089 | 5724.183 | 2797.86 | CS2_38
98 | 1.044915 | 0.8433278 | 0.1737689 | 5774.095 | 2783.486 | CS2_38
99 | 1.040903 | 0.8249874 | 0.1729569 | 5774.535 | 2774.626 | CS2_38
100 | 1.034929 | 0.8341502 | 0.1833472 | 5678.792 | 2922.387 | CS2_38
101 | 1.034354 | 0.8433039 | 0.1844918 | 5675.276 | 2901.981 | CS2_38
102 | 1.033638 | 0.8158107 | 0.1607768 | 5690.418 | 2881.728 | CS2_38
103 | 1.03249 | 0.8341244 | 0.1745809 | 5639.62 | 2955.996 | CS2_38
104 | 1.04155 | 0.8341272 | 0.1752345 | 5671.793 | 2831.704 | CS2_38
105 | 1.041933 | 0.8341288 | 0.1640249 | 5763.768 | 2748.019 | CS2_38
106 | 1.032945 | 0.8157973 | 0.1664609 | 5773.504 | 2699.534 | CS2_38
107 | 1.026629 | 0.8158078 | 0.1731134 | 5657.011 | 2885.371 | CS2_38
108 | 1.025174 | 0.8158016 | 0.1690497 | 5642.307 | 2851.969 | CS2_38
109 | 1.025267 | 0.8158076 | 0.1672729 | 5637.761 | 2837.606 | CS2_38
110 | 1.023365 | 0.8249915 | 0.1714879 | 5606.135 | 2893.465 | CS2_38
111 | 1.033742 | 0.8158041 | 0.1584841 | 5625.854 | 2790.313 | CS2_38
112 | 1.034171 | 0.815815 | 0.1560459 | 5727.954 | 2731.19 | CS2_38
113 | 1.024894 | 0.7974768 | 0.1548129 | 5754.847 | 2648.206 | CS2_38
114 | 1.023218 | 0.7974876 | 0.1583408 | 5610.573 | 2877.387 | CS2_38
115 | 1.023027 | 0.7883082 | 0.1583408 | 5591.478 | 2881.105 | CS2_38
116 | 1.017459 | 0.7883077 | 0.1404767 | 5624.276 | 2749.356 | CS2_38
117 | 1.008174 | 0.7608026 | 0.1135779 | 5793.852 | 2414.877 | CS2_38
118 | 0.8767512 | 0.7699803 | 0.1421008 | 5652.509 | 0 | CS2_38
119 | 1.02504 | 0.7882982 | 0.1388527 | 5734.921 | 2695.783 | CS2_38
120 | 1.026608 | 0.806626 | 0.1504929 | 5701.048 | 2717.924 | CS2_38
121 | 1.032694 | 0.815791 | 0.1576714 | 5705.628 | 2733.644 | CS2_38
122 | 1.033281 | 0.8157851 | 0.1560459 | 5708.255 | 2760.16 | CS2_38
123 | 1.033979 | 0.8157793 | 0.1614429 | 5727.006 | 2736.098 | CS2_38
124 | 1.034413 | 0.8157827 | 0.1609223 | 5738.426 | 2719.396 | CS2_38
125 | 1.03489 | 0.8066115 | 0.1576714 | 5738.259 | 2716.006 | CS2_38
126 | 1.035048 | 0.8157933 | 0.1609223 | 5759.23 | 2696.195 | CS2_38
127 | 1.035316 | 0.8157922 | 0.1630654 | 5749.355 | 2705.464 | CS2_38
128 | 1.035659 | 0.8249582 | 0.168237 | 5739.781 | 2737.96 | CS2_38
129 | 1.035752 | 0.8157821 | 0.165949 | 5750.685 | 2737.82 | CS2_38
130 | 1.035785 | 0.8249598 | 0.1703669 | 5758.404 | 2729.617 | CS2_38
131 | 1.035767 | 0.8157878 | 0.1697089 | 5774.845 | 2712.587 | CS2_38
132 | 1.035775 | 0.8157879 | 0.1654992 | 5772.999 | 2717.852 | CS2_38
133 | 1.035797 | 0.8158068 | 0.1656489 | 5766.015 | 2720.477 | CS2_38
134 | 1.035797 | 0.8158085 | 0.1675759 | 5745.796 | 2768.228 | CS2_38
135 | 1.017471 | 0.8066419 | 0.1744232 | 5656.379 | 2946.122 | CS2_38
136 | 1.017472 | 0.7883097 | 0.1646879 | 5554.356 | 2948.215 | CS2_38
137 | 1.016845 | 0.7974819 | 0.1734553 | 5542.966 | 2979.012 | CS2_38
138 | 1.006941 | 0.7516536 | 0.1171404 | 5629.527 | 2683.734 | CS2_38
139 | 1.022851 | 0.8066419 | 0.149544 | 5520.309 | 2924.293 | CS2_38
140 | 1.026617 | 0.8066521 | 0.1584841 | 5623.191 | 2831.893 | CS2_38
141 | 1.031374 | 0.8066632 | 0.1633606 | 5672.867 | 2795.926 | CS2_38
142 | 1.014522 | 0.8067288 | 0.1753929 | 5609.112 | 2966.028 | CS2_38
143 | 1.016121 | 0.8342883 | 0.1792908 | 5505.559 | 2977.043 | CS2_38
144 | 1.007912 | 0.7424813 | 0.09816375 | 5806.744 | 2336.956 | CS2_38
145 | 1.013844 | 0.7608081 | 0.1015005 | 5784.68 | 2375.737 | CS2_38
146 | 1.021674 | 0.7516518 | 0.09924398 | 5875.64 | 2216.79 | CS2_38
147 | 1.021992 | 0.7608332 | 0.1029384 | 5911.925 | 2198.213 | CS2_38
148 | 1.005705 | 0.7424828 | 0.1070877 | 5847.892 | 2347.488 | CS2_38
149 | 1.005011 | 0.7516441 | 0.1081922 | 5738.275 | 2405.69 | CS2_38
150 | 1.006007 | 0.7608086 | 0.1056561 | 5729.318 | 2384.596 | CS2_38
151 | 1.004297 | 0.7333366 | 0.09662851 | 5802.9 | 2256.537 | CS2_38
152 | 0.9985255 | 0.7424814 | 0.09517661 | 5747.368 | 2318.674 | CS2_38
153 | 1.013823 | 0.7424714 | 0.09427773 | 5807.715 | 2159.68 | CS2_38
154 | 1.014602 | 0.7424815 | 0.09273618 | 5897.236 | 2118.776 | CS2_38
155 | 1.00443 | 0.7424968 | 0.09526289 | 5909.738 | 2081.712 | CS2_38
156 | 0.9981709 | 0.7333185 | 0.09807517 | 5749.244 | 2308.941 | CS2_38
157 | 1.004055 | 0.7424785 | 0.09671595 | 5754.306 | 2261.332 | CS2_38
158 | 0.9986121 | 0.7424783 | 0.09436313 | 5770.275 | 2263.582 | CS2_38
159 | 0.9956724 | 0.733314 | 0.0958165 | 5761.072 | 2257.27 | CS2_38
160 | 1.006024 | 0.742553 | 0.09436313 | 5696.884 | 2303.38 | CS2_38
161 | 1.012362 | 0.7425415 | 0.09346499 | 5854.032 | 2133.119 | CS2_38
162 | 1.00651 | 0.7242083 | 0.09346499 | 5883.863 | 2105.886 | CS2_38
163 | 0.9954382 | 0.7333786 | 0.09662851 | 5785.917 | 2270.817 | CS2_38
164 | 0.99552 | 0.7241941 | 0.09509047 | 5701.431 | 2295.207 | CS2_38
165 | 0.9955827 | 0.7332975 | 0.0958165 | 5711.076 | 2273.02 | CS2_38
166 | 0.9953719 | 0.7241137 | 0.09517661 | 5705.697 | 2283.082 | CS2_38
167 | 0.9970806 | 0.7516445 | 0.0958165 | 5692.072 | 2314.222 | CS2_38
168 | 1.005632 | 0.733295 | 0.09436313 | 5794.983 | 2152.789 | CS2_38
169 | 1.006453 | 0.7424658 | 0.09265225 | 5846.689 | 2126.119 | CS2_38
170 | 1.010982 | 0.7424559 | 0.09346499 | 5859.519 | 2104.291 | CS2_38
171 | 1.011332 | 0.7333066 | 0.09354965 | 5869.098 | 2094.745 | CS2_38
172 | 1.011621 | 0.7332926 | 0.09265225 | 5875.442 | 2084.386 | CS2_38
173 | 1.01226 | 0.7332948 | 0.09192271 | 5905.054 | 2088.34 | CS2_38
174 | 1.01251 | 0.733298 | 0.09175648 | 5895.055 | 2053.888 | CS2_38
175 | 1.012529 | 0.7332997 | 0.09256849 | 5897.025 | 2060.45 | CS2_38
176 | 1.012571 | 0.7333012 | 0.09175648 | 5898.494 | 2057.872 | CS2_38
177 | 1.012572 | 0.7333073 | 0.09329613 | 5899.431 | 2054.513 | CS2_38
178 | 1.012621 | 0.7332887 | 0.09110923 | 5899.994 | 2053.998 | CS2_38
179 | 1.012733 | 0.7332891 | 0.09183951 | 5902.573 | 2048.357 | CS2_38
180 | 1.01306 | 0.7241385 | 0.09183951 | 5905.995 | 2041.904 | CS2_38
181 | 1.013288 | 0.7241416 | 0.09094448 | 5914.027 | 2034.467 | CS2_38
182 | 1.014081 | 0.7333033 | 0.09029575 | 5926.341 | 2016.89 | CS2_38
183 | 1.014285 | 0.7333184 | 0.09110923 | 5938.546 | 2005.937 | CS2_38
184 | 0.9977194 | 0.7333116 | 0.09338049 | 5870.854 | 2156.789 | CS2_38
185 | 0.9967641 | 0.724124 | 0.09338049 | 5755.449 | 2224.193 | CS2_38
186 | 0.9965401 | 0.7333172 | 0.09491868 | 5744.761 | 2227.755 | CS2_38
187 | 0.9963916 | 0.7333142 | 0.0950045 | 5740.167 | 2233.894 | CS2_38
188 | 0.9949491 | 0.7333151 | 0.09572994 | 5725.698 | 2258.629 | CS2_38
189 | 1.005074 | 0.7333017 | 0.09329613 | 5756.324 | 2154.727 | CS2_38
190 | 1.006047 | 0.7332818 | 0.09256849 | 5849.613 | 2101.714 | CS2_38
191 | 0.9968212 | 0.7241443 | 0.09338049 | 5868.334 | 2070.449 | CS2_38
192 | 0.9898772 | 0.7333816 | 0.0950045 | 5706.291 | 2304.144 | CS2_38
193 | 0.9974298 | 0.7333185 | 0.09509047 | 5676.448 | 2335.143 | CS2_38
194 | 1.011737 | 0.7424735 | 0.09119183 | 5781.057 | 2197.835 | CS2_38
195 | 1.012824 | 0.7333123 | 0.09183951 | 5870.236 | 2128.885 | CS2_38
196 | 1.004217 | 0.7241555 | 0.09402247 | 5888.176 | 2113.229 | CS2_38
197 | 0.9967259 | 0.733303 | 0.09509047 | 5744.761 | 2289.02 | CS2_38
198 | 0.997567 | 0.7333164 | 0.0950045 | 5736.322 | 2261.692 | CS2_38
199 | 0.9980147 | 0.7424727 | 0.09419249 | 5749.745 | 2258.083 | CS2_38
200 | 0.9969127 | 0.7332945 | 0.09427773 | 5754.105 | 2254.396 | CS2_38
201 | 1.004644 | 0.742463 | 0.09354965 | 5737.682 | 2273.317 | CS2_38
202 | 1.007065 | 0.7332976 | 0.09256849 | 5841.956 | 2121.135 | CS2_38
203 | 1.012338 | 0.7332799 | 0.09102678 | 5874.787 | 2093.168 | CS2_38
204 | 0.9965962 | 0.7332794 | 0.09427773 | 5818.563 | 2240.38 | CS2_38
205 | 0.9967527 | 0.7332902 | 0.0950045 | 5736.792 | 2248.067 | CS2_38
206 | 0.9963782 | 0.7333008 | 0.09436313 | 5764.557 | 2279.27 | CS2_38
207 | 0.9960697 | 0.7333157 | 0.09273618 | 5736.668 | 2240.005 | CS2_38
208 | 1.006226 | 0.7332878 | 0.09175648 | 5774.044 | 2145.447 | CS2_38
209 | 1.012058 | 0.733286 | 0.09256849 | 5874.099 | 2076.606 | CS2_38
210 | 1.004039 | 0.7241506 | 0.09021404 | 5890.165 | 2072.216 | CS2_38
211 | 0.9962836 | 0.7333098 | 0.09419249 | 5759.809 | 2238.786 | CS2_38
212 | 0.9982746 | 0.7332854 | 0.09436313 | 5749.106 | 2208.647 | CS2_38
213 | 1.006284 | 0.7424668 | 0.09256849 | 5776.17 | 2209.961 | CS2_38
214 | 1.012538 | 0.733297 | 0.09183951 | 5886.447 | 2051.17 | CS2_38
215 | 1.012647 | 0.7241127 | 0.09029575 | 5925.982 | 2055.608 | CS2_38
216 | 1.012827 | 0.7241085 | 0.09094448 | 5909.655 | 2031.436 | CS2_38
217 | 1.013101 | 0.724124 | 0.09021404 | 5914.593 | 2033.968 | CS2_38
218 | 1.013282 | 0.7241101 | 0.09231807 | 5920.016 | 2028.593 | CS2_38
219 | 1.013548 | 0.7241407 | 0.09321193 | 5923.751 | 2025.515 | CS2_38
220 | 1.014219 | 0.7332867 | 0.09167359 | 5935.143 | 2004.704 | CS2_38
221 | 1.014057 | 0.7333102 | 0.09021404 | 5941.207 | 2003.236 | CS2_38
222 | 1.014073 | 0.7333038 | 0.09013247 | 5940.629 | 1996.423 | CS2_38
223 | 1.014121 | 0.7332843 | 0.09021404 | 5958.114 | 2018.282 | CS2_38
224 | 1.014259 | 0.7332994 | 0.08948228 | 5944.02 | 2001.345 | CS2_38
225 | 1.014372 | 0.7332919 | 0.09175648 | 5944.474 | 2001.689 | CS2_38
226 | 1.014521 | 0.7333133 | 0.09086232 | 5946.068 | 1996.033 | CS2_38
227 | 1.014525 | 0.7333013 | 0.0894013 | 5948.975 | 1994.142 | CS2_38
228 | 1.01454 | 0.7333766 | 0.08801477 | 5951.163 | 1989.283 | CS2_38
229 | 1.014588 | 0.733378 | 0.09013247 | 5950.147 | 1987.408 | CS2_38
230 | 1.014553 | 0.7333688 | 0.09102678 | 5951.382 | 1991.034 | CS2_38
231 | 0.9989363 | 0.7242212 | 0.09175648 | 5890.752 | 2120.431 | CS2_38
232 | 1.004053 | 0.7242197 | 0.09338049 | 5782.749 | 2188.836 | CS2_38
233 | 0.9986489 | 0.7333635 | 0.09256849 | 5791.61 | 2187.539 | CS2_38
234 | 0.9966368 | 0.7241441 | 0.09265225 | 5774.641 | 2201.038 | CS2_38
235 | 0.9955703 | 0.7332963 | 0.09491868 | 5742.216 | 2225.943 | CS2_38
236 | 1.005564 | 0.7241286 | 0.09167359 | 5777.453 | 2118.527 | CS2_38
237 | 1.006736 | 0.7333031 | 0.09240139 | 5866.119 | 2065.248 | CS2_38
238 | 0.9986318 | 0.7241384 | 0.09094448 | 5886.467 | 2043.734 | CS2_38
239 | 0.9955698 | 0.7333039 | 0.0941074 | 5753.577 | 2228.506 | CS2_38
240 | 0.9974756 | 0.7333523 | 0.09329613 | 5721.669 | 2241.084 | CS2_38
241 | 0.9974234 | 0.7333548 | 0.09419249 | 5765.467 | 2209.256 | CS2_38
242 | 0.9898277 | 0.7241993 | 0.0950045 | 5736.231 | 2262.802 | CS2_38
243 | 1.004675 | 0.7333439 | 0.09175648 | 5755.014 | 2150.134 | CS2_38
244 | 1.005534 | 0.7241769 | 0.09256849 | 5845.147 | 2091.262 | CS2_38
245 | 0.9974817 | 0.7150186 | 0.09256849 | 5862.775 | 2055.95 | CS2_38
246 | 0.989495 | 0.7241992 | 0.09419249 | 5726.09 | 2272.254 | CS2_38
247 | 0.9953078 | 0.7333649 | 0.09419249 | 5699.354 | 2263.661 | CS2_38
248 | 0.9888456 | 0.7241978 | 0.0950045 | 5711.09 | 2266.004 | CS2_38
249 | 0.9893742 | 0.7333623 | 0.09419249 | 5681.119 | 2278.504 | CS2_38
250 | 0.995928 | 0.7333615 | 0.09346499 | 5674.978 | 2338.425 | CS2_38
251 | 0.9982088 | 0.7242036 | 0.09338049 | 5779.049 | 2143.181 | CS2_38
252 | 1.003601 | 0.7333606 | 0.09183951 | 5812.115 | 2112.058 | CS2_38
253 | 0.9883048 | 0.7241912 | 0.09346499 | 5751.874 | 2267.224 | CS2_38
254 | 0.9880547 | 0.7241783 | 0.0950045 | 5671.386 | 2294.067 | CS2_38
255 | 0.9890634 | 0.7333712 | 0.09491868 | 5682.699 | 2260.52 | CS2_38
256 | 0.9877303 | 0.7241225 | 0.0941074 | 5700.825 | 2248.552 | CS2_38
257 | 0.9878218 | 0.7241333 | 0.09419249 | 5681.621 | 2261.192 | CS2_38
258 | 0.9974943 | 0.7241328 | 0.09248486 | 5738.22 | 2139.916 | CS2_38
259 | 1.003053 | 0.724126 | 0.09102678 | 5817.741 | 2095.59 | CS2_38
260 | 0.9887482 | 0.7241271 | 0.09338049 | 5824.758 | 2096.572 | CS2_38
261 | 0.9873353 | 0.7333051 | 0.09491868 | 5675.98 | 2297.113 | CS2_38
262 | 0.9871755 | 0.7241573 | 0.09491868 | 5671.59 | 2268.333 | CS2_38
263 | 0.9873452 | 0.7241484 | 0.09346499 | 5654.12 | 2298.348 | CS2_38
264 | 0.9965152 | 0.72415 | 0.09346499 | 5668.591 | 1227.97 | CS2_38
265 | 0.9885219 | 0.7241601 | 0.09572994 | 0 | 1057.447 | CS2_38
266 | 0.9981173 | 0.7241241 | 0.09419249 | 5694.434 | 0 | CS2_38
267 | 0.9983701 | 0.7241317 | 0.09248486 | 5792.844 | 2194.226 | CS2_38
268 | 0.9876672 | 0.7241331 | 0.09491868 | 5790.067 | 2161.617 | CS2_38
269 | 0.9875379 | 0.7333007 | 0.09509047 | 5710.687 | 2333.141 | CS2_38
270 | 0.9866543 | 0.7241303 | 0.09517661 | 5621.278 | 2383.999 | CS2_38
271 | 0.9873639 | 0.7150512 | 0.09427773 | 5604.919 | 2388.312 | CS2_38
272 | 0.9868708 | 0.7242113 | 0.09599008 | 4577.318 | 2366.853 | CS2_38
273 | 0.9867501 | 0.7242106 | 0.09363446 | 5645.628 | 2375.056 | CS2_38
274 | 0.9958429 | 0.7333704 | 0.09346499 | 5638.581 | 2359.915 | CS2_38
275 | 0.9970343 | 0.7241873 | 0.09256849 | 5688.207 | 2234.669 | CS2_38
276 | 0.9898658 | 0.7150446 | 0.09248486 | 5772.978 | 2170.719 | CS2_38
277 | 0.9806894 | 0.7242171 | 0.09427773 | 5791.84 | 2153.113 | CS2_38
278 | 0.9867744 | 0.7333817 | 0.0958165 | 5659.647 | 2362.54 | CS2_38
279 | 0.9804769 | 0.7241961 | 0.09654121 | 5612.143 | 2370.587 | CS2_38
280 | 0.9805216 | 0.7241985 | 0.09436313 | 5626.425 | 2373.43 | CS2_38
281 | 0.9866775 | 0.7333633 | 0.09735248 | 5620.05 | 2349.4 | CS2_38
282 | 0.9888138 | 0.7241823 | 0.0941074 | 5589.44 | 2420.929 | CS2_38
283 | 0.989443 | 0.7241899 | 0.09273618 | 5687.352 | 2256.592 | CS2_38
284 | 0.9792011 | 0.7333572 | 0.09662851 | 5716.729 | 2224.454 | CS2_38
285 | 0.9786261 | 0.7333563 | 0.09671595 | 5654.836 | 2376.199 | CS2_38
286 | 0.9785718 | 0.7333619 | 0.09590321 | 5573.267 | 2416.741 | CS2_38
287 | 0.9780815 | 0.7241868 | 0.09662851 | 5577.096 | 2390.586 | CS2_38
288 | 0.9716788 | 0.7241705 | 0.09509047 | 5579.222 | 2384.586 | CS2_38
289 | 0.9863229 | 0.7241983 | 0.09419249 | 5550.361 | 2430.82 | CS2_38
290 | 0.9869724 | 0.7333398 | 0.09354965 | 5602.864 | 2284.95 | CS2_38
291 | 0.9872708 | 0.7241806 | 0.09491868 | 5675.619 | 2239.42 | CS2_38
292 | 0.9875205 | 0.7241792 | 0.09290449 | 5693.792 | 2223.265 | CS2_38
293 | 0.9878472 | 0.7241811 | 0.0941074 | 5702.527 | 2206.593 | CS2_38
294 | 0.9883366 | 0.7241885 | 0.09256849 | 5710.638 | 2190.11 | CS2_38
295 | 0.9888312 | 0.7241766 | 0.09346499 | 5722.888 | 2176.956 | CS2_38
296 | 0.9888268 | 0.7150341 | 0.0941074 | 5734.311 | 2163.236 | CS2_38
297 | 0.9890046 | 0.7241867 | 0.09192271 | 5743.265 | 2155.377 | CS2_38
298 | 0.9888954 | 0.7149864 | 0.09167359 | 5743.906 | 2151.252 | CS2_38
299 | 0.9886581 | 0.7150018 | 0.09200604 | 5750.094 | 2140.034 | CS2_38
300 | 0.9890464 | 0.7241817 | 0.09329613 | 5747.389 | 2144.846 | CS2_38
301 | 0.9890655 | 0.7241729 | 0.09256849 | 5743.735 | 2148.252 | CS2_38
302 | 0.9891434 | 0.7241758 | 0.09183951 | 5761.018 | 2117.363 | CS2_38
303 | 0.9941818 | 0.7241926 | 0.09192271 | 5756.502 | 2126.425 | CS2_38
304 | 0.9944385 | 0.7241909 | 0.09102678 | 5761.519 | 2116.629 | CS2_38
305 | 0.9944952 | 0.7241717 | 0.09273618 | 5768.223 | 2112.926 | CS2_38
306 | 0.979047 | 0.7150245 | 0.0941074 | 5776.895 | 2096.082 | CS2_38
307 | 0.9778208 | 0.7241784 | 0.09427773 | 5583.226 | 2358.307 | CS2_38
308 | 0.9789485 | 0.7242049 | 0.09509047 | 5552.553 | 2356.055 | CS2_38
309 | 0.9858892 | 0.7242068 | 0.09419249 | 5525.241 | 2401.418 | CS2_38
310 | 0.9861279 | 0.7241916 | 0.09427773 | 5666.013 | 2195.454 | CS2_38
311 | 0.9694991 | 0.7150224 | 0.09509047 | 5692.406 | 2179.017 | CS2_38
312 | 0.9696883 | 0.7241889 | 0.09662851 | 5611.838 | 2362.635 | CS2_38
313 | 0.9693332 | 0.7150246 | 0.09517661 | 5507.319 | 2406.571 | CS2_38
314 | 0.9692315 | 0.7150352 | 0.09590321 | 5532.929 | 2359.338 | CS2_38
315 | 0.9622809 | 0.7241976 | 0.09671595 | 5522.539 | 2371.338 | CS2_38
316 | 0.9778397 | 0.7242622 | 0.09419249 | 5542.01 | 0 | CS2_38
317 | 0.9798577 | 0.7150404 | 0.09599008 | 5636.825 | 2272.53 | CS2_38
318 | 0.9788656 | 0.7241873 | 0.09444868 | 5515.428 | 2560.162 | CS2_38
319 | 0.9866519 | 0.7333535 | 0.0950045 | 5582.599 | 2484.835 | CS2_38
320 | 0.9877945 | 0.7333782 | 0.09346499 | 5553.286 | 2507.585 | CS2_38
321 | 0.9880706 | 0.7333543 | 0.09282026 | 5660.165 | 2327.45 | CS2_38
322 | 0.9717299 | 0.724211 | 0.09662851 | 5679.87 | 2299.935 | CS2_38
323 | 0.9716904 | 0.7241759 | 0.09671595 | 5609.961 | 2459.539 | CS2_38
324 | 0.9715097 | 0.7242128 | 0.09599008 | 5513.802 | 2508.491 | CS2_38
325 | 0.9709305 | 0.7242174 | 0.09735248 | 5530.208 | 2464.289 | CS2_38
326 | 0.9695423 | 0.7241882 | 0.09671595 | 5513.271 | 2481.21 | CS2_38
327 | 0.9789687 | 0.7333704 | 0.09717692 | 5485.115 | 2531.894 | CS2_38
328 | 0.9794417 | 0.7241699 | 0.09572994 | 5537.335 | 2360.995 | CS2_38
329 | 0.9796804 | 0.7241715 | 0.09436313 | 5613.994 | 2318.778 | CS2_38
330 | 0.9797675 | 0.7241778 | 0.09572994 | 5626.292 | 2297.841 | CS2_38
331 | 0.9802498 | 0.7241776 | 0.09265225 | 5636.011 | 2281.873 | CS2_38
332 | 0.9858301 | 0.7241807 | 0.0950045 | 5642.95 | 2267.124 | CS2_38
333 | 0.9860014 | 0.7150197 | 0.09273618 | 5657.466 | 2243.718 | CS2_38
334 | 0.9804301 | 0.715003 | 0.09282026 | 5666.544 | 2233.643 | CS2_38
335 | 0.9803127 | 0.7150077 | 0.09419249 | 5669.78 | 2230.469 | CS2_38
336 | 0.9801527 | 0.7150153 | 0.09419249 | 5665.124 | 2228.016 | CS2_38
337 | 0.9799486 | 0.7150063 | 0.09282026 | 5664.781 | 2224.641 | CS2_38
338 | 0.9798633 | 0.7150137 | 0.09273618 | 5662.437 | 2217.407 | CS2_38
339 | 0.9798295 | 0.7150125 | 0.09427773 | 5661.593 | 2214.829 | CS2_38
340 | 0.9799224 | 0.7150183 | 0.09419249 | 5662.469 | 2210.563 | CS2_38
341 | 0.9799023 | 0.7150111 | 0.09346499 | 5665.313 | 2202.689 | CS2_38
342 | 0.9798579 | 0.7150127 | 0.09346499 | 5670.126 | 2194.47 | CS2_38
343 | 0.9797063 | 0.7150067 | 0.09491868 | 5671.439 | 2190.502 | CS2_38
344 | 0.9695429 | 0.7150035 | 0.0950045 | 5671.408 | 2187.017 | CS2_38
345 | 0.9617668 | 0.7241663 | 0.09590321 | 5669.33 | 2172.5 | CS2_38
346 | 0.9617166 | 0.7241715 | 0.09662851 | 5489.241 | 2426.461 | CS2_38
347 | 0.9608103 | 0.7150229 | 0.09590321 | 5458.773 | 2434.446 | CS2_38
348 | 0.9599386 | 0.7150138 | 0.09590321 | 5451.07 | 2451.258 | CS2_38
349 | 0.9689047 | 0.7241864 | 0.09599008 | 5430.866 | 2463.757 | CS2_38
350 | 0.9703133 | 0.7241853 | 0.09636711 | 5399.929 | 2518.757 | CS2_38
351 | 0.9708966 | 0.7150106 | 0.09572994 | 5551.839 | 2304.529 | CS2_38
352 | 0.9599711 | 0.7150149 | 0.09735248 | 5576.623 | 2276.499 | CS2_38
353 | 0.9533441 | 0.7150176 | 0.09671595 | 5506.213 | 2441.43 | CS2_38
354 | 0.9533357 | 0.7058524 | 0.09825251 | 5405.492 | 2491.398 | CS2_38
355 | 0.9533533 | 0.7150199 | 0.09671595 | 5404.273 | 2476.273 | CS2_38
356 | 0.953031 | 0.7150063 | 0.09752869 | 5382.741 | 2510.975 | CS2_38
357 | 0.9680238 | 0.7150116 | 0.09517661 | 5401.133 | 2472.398 | CS2_38
358 | 0.9685604 | 0.7150193 | 0.0958165 | 5447.431 | 2355.793 | CS2_38
359 | 0.959731 | 0.7058586 | 0.09671595 | 5508.277 | 2349.59 | CS2_38
360 | 0.9520702 | 0.7150119 | 0.09761703 | 5543.826 | 2252.592 | CS2_38
361 | 0.9527383 | 0.7241738 | 0.09744051 | 5387.945 | 2508.772 | CS2_38
362 | 0.9511025 | 0.7150061 | 0.09834143 | 5371.804 | 2500.679 | CS2_38
363 | 0.9515001 | 0.7150077 | 0.09915417 | 5363.429 | 2538.318 | CS2_38
364 | 0.9593549 | 0.7241619 | 0.09752869 | 5350.508 | 2509.694 | CS2_38
365 | 0.960975 | 0.7150042 | 0.09517661 | 5345.523 | 2564.537 | CS2_38
366 | 0.9617178 | 0.7150915 | 0.09509047 | 5464.886 | 2368.777 | CS2_38
367 | 0.9598943 | 0.7150319 | 0.09816375 | 5493.763 | 2337.388 | CS2_38
368 | 0.9534014 | 0.7150545 | 0.09752869 | 5383.352 | 2643.551 | CS2_38
369 | 0.9613203 | 0.7150003 | 0.09752869 | 5371.648 | 0 | CS2_38
370 | 0.968035 | 0.715004 | 0.09662851 | 5396.772 | 2565.585 | CS2_38
371 | 0.9607245 | 0.7058501 | 0.09509047 | 5482.995 | 2392.933 | CS2_38
372 | 0.9511914 | 0.7150197 | 0.09851974 | 5508.918 | 2358.09 | CS2_38
373 | 0.9513907 | 0.7150198 | 0.09906452 | 5392.461 | 2541.818 | CS2_38
374 | 0.9511311 | 0.7150122 | 0.09906452 | 5330.804 | 2556.724 | CS2_38
375 | 0.9507271 | 0.7150061 | 0.09915417 | 5336.088 | 2555.412 | CS2_38
376 | 0.9511393 | 0.7150029 | 0.09843051 | 5334.179 | 2551.584 | CS2_38
377 | 0.9596494 | 0.7150099 | 0.09662851 | 5398.525 |  | CS2_38
378 | 0.9598674 | 0.7150266 | 0.09599008 | 5465.213 | 2437.775 | CS2_38
379 | 0.9601202 | 0.7150176 | 0.09744051 | 5455.652 | 2390.026 | CS2_38
380 | 0.9603045 | 0.7058519 | 0.09816375 | 5464.762 | 2374.324 | CS2_38
381 | 0.9612145 | 0.7150163 | 0.09436313 | 5472.325 | 2358.981 | CS2_38
382 | 0.9616091 | 0.7150119 | 0.09436313 | 5489.7 | 2324.966 | CS2_38
383 | 0.9617432 | 0.7150135 | 0.09491868 | 5509.061 | 2309.482 | CS2_38
384 | 0.9619002 | 0.7150163 | 0.09436313 | 5517.404 | 2299.717 | CS2_38
385 | 0.9619965 | 0.7058545 | 0.09419249 | 5522.967 | 2290.092 | CS2_38
386 | 0.9620799 | 0.7058524 | 0.09509047 | 5527.312 | 2278.077 | CS2_38
387 | 0.9621704 | 0.7058506 | 0.09509047 | 5531.109 | 2275.28 | CS2_38
388 | 0.9622695 | 0.7058554 | 0.0950045 | 5533.375 | 2268.421 | CS2_38
389 | 0.9596566 | 0.6966831 | 0.09346499 | 5552.315 | 2239.735 | CS2_38
390 | 0.9504264 | 0.705854 | 0.09599008 | 5553.83 | 2229.329 | CS2_38
391 | 0.9437762 | 0.6966847 | 0.09671595 | 5395.415 | 2469.929 | CS2_38
392 | 0.9434121 | 0.7058552 | 0.09834143 | 5335.071 | 2502.148 | CS2_38
393 | 0.9431528 | 0.7058552 | 0.09680356 | 5316.962 | 2503.57 | CS2_38
394 | 0.9439798 | 0.7150018 | 0.09825251 | 5310.915 | 2521.616 | CS2_38
395 | 0.9523779 | 0.7150118 | 0.09517661 | 5288.353 | 2561.881 | CS2_38
396 | 0.9588059 | 0.7058394 | 0.0958165 | 5388.341 | 2384.574 | CS2_38
397 | 0.9435431 | 0.7058433 | 0.09680356 | 5441.796 | 2340.263 | CS2_38
398 | 0.942255 | 0.7058506 | 0.09761703 | 5435.797 | 2385.135 | CS2_38
399 | 0.9432699 | 0.7058215 | 0.09825251 | 5299.149 | 2549.99 | CS2_38
400 | 0.9426625 | 0.7058526 | 0.09744051 | 5301.494 | 2512.694 | CS2_38
401 | 0.9419271 | 0.7058359 | 0.09761703 | 5317.962 | 2503.976 | CS2_38
402 | 0.9503788 | 0.7150071 | 0.09752869 | 5304.259 | 2513.366 | CS2_38
403 | 0.9516509 | 0.7058431 | 0.09453439 | 5274.666 | 2564.054 | CS2_38
404 | 0.9523467 | 0.7058157 | 0.09509047 | 5403.608 | 2382.887 | CS2_38
405 | 0.942365 | 0.7058498 | 0.09689131 | 5433.594 | 2346.373 | CS2_38
406 | 0.9423651 | 0.7058496 | 0.09906452 | 5373.999 | 2485.898 | CS2_38
407 | 0.9422279 | 0.7058359 | 0.09752869 | 5296.525 | 2524.788 | CS2_38
408 | 0.9420938 | 0.7057771 | 0.09770553 | 5303.822 | 2511.476 | CS2_38
409 | 0.9416885 | 0.7057776 | 0.09834143 | 5294.698 | 2502.101 | CS2_38
410 | 0.9508406 | 0.7057206 | 0.09509047 | 5292.057 | 2502.699 | CS2_38
411 | 0.9441163 | 0.6966351 | 0.09761703 | 5336.716 | 2403.043 | CS2_38
412 | 0.9504961 | 0.7149609 | 0.09906452 | 5284.806 | 2666.426 | CS2_38
413 | 0.9440994 | 0.7057953 | 0.09744051 | 5308.29 | 2590.833 | CS2_38
414 | 0.9426188 | 0.7058055 | 0.09906452 | 5381.028 | 2363.23 | CS2_38
415 | 0.9420494 | 0.7149731 | 0.0997863 | 5279.478 | 2584.099 | CS2_38
416 | 0.9420317 | 0.7149581 | 0.09996691 | 5253.306 | 2613.754 | CS2_38
417 | 0.9419999 | 0.7057936 | 0.09996691 | 5244.54 | 2605.536 | CS2_38
418 | 0.941688 | 0.7149639 | 0.09987652 | 5253.415 | 2590.427 | CS2_38
419 | 0.9349651 | 0.7058067 | 0.09906452 | 5254.947 | 2585.13 | CS2_38
420 | 0.9439303 | 0.7149541 | 0.09987652 | 5243.368 | 2592.849 | CS2_38
421 | 0.950408 | 0.7149679 | 0.09843051 | 5217.04 | 2651.41 | CS2_38
422 | 0.9508315 | 0.7058066 | 0.09599008 | 5344.387 | 2461.291 | CS2_38
423 | 0.9511606 | 0.7058051 | 0.09680356 | 5372.325 | 2420.807 | CS2_38
424 | 0.9513156 | 0.7058022 | 0.09671595 | 5386.951 | 2410.073 | CS2_38
425 | 0.9514947 | 0.7057993 | 0.09572994 | 5396.811 | 2397.308 | CS2_38
426 | 0.9516452 | 0.7149635 | 0.09517661 | 5402.217 | 2386.715 | CS2_38
427 | 0.9435826 | 0.6874859 | 0.09526289 | 5408.858 | 2377.731 | CS2_38
428 | 0.9504661 | 0.6966299 | 0.09662851 | 162.451 | 2100.662 | CS2_38
429 | 0.9512777 | 0.7057975 | 0.09590321 | 5409.125 | 0 | CS2_38
430 | 0.9516841 | 0.7057796 | 0.09427773 | 5418.796 | 2340.693 | CS2_38
431 | 0.9438719 | 0.6966425 | 0.09509047 | 5433.347 | 2280.616 | CS2_38
432 | 0.9499214 | 0.7058057 | 0.09590321 | 5441.192 | 2279.148 | CS2_38
433 | 0.9499601 | 0.7057923 | 0.09590321 | 5396.203 | 2384.659 | CS2_38
434 | 0.9507053 | 0.7058242 | 0.09726463 | 5359.639 | 2389.878 | CS2_38
435 | 0.950335 | 0.7057998 | 0.0958165 | 5382.171 | 2361.457 | CS2_38
436 | 0.9526821 | 0.7057976 | 0.09572994 | 5393.907 | 2330.052 | CS2_38
437 | 0.9585844 | 0.7057936 | 0.09572994 | 5413.11 | 2322.192 | CS2_38
438 | 0.9513136 | 0.6966235 | 0.0950045 | 5426.269 | 2273.32 | CS2_38
439 | 0.9441268 | 0.6966429 | 0.09654121 | 5479.336 | 2254.587 | CS2_38
440 | 0.949937 | 0.7058092 | 0.09662851 | 5393.531 | 0 | CS2_38
441 | 0.9500563 | 0.7058038 | 0.09807517 | 5390.999 | 2423.191 | CS2_38
442 | 0.9441166 | 0.7058007 | 0.09517661 | 5386 | 2357.973 | CS2_38
443 | 0.9516962 | 0.7057964 | 0.09717692 | 5392.033 | 2342.708 | CS2_38
444 | 0.9522511 | 0.7058132 | 0.09572994 | 5382.252 | 2366.973 | CS2_38
445 | 0.9441192 | 0.7058075 | 0.0958165 | 5406.552 | 2300.946 | CS2_38
446 | 0.9426632 | 0.7057847 | 0.09807517 | 5447.9 | 2284.884 | CS2_38
447 | 0.9430965 | 0.6966387 | 0.09662851 | 5458.778 | 2241.056 | CS2_38
448 | 0.9428483 | 0.6966387 | 0.09662851 | 5359.548 | 2394.894 | CS2_38
449 | 0.941821 | 0.6966355 | 0.09744051 | 5352.627 | 2388.832 | CS2_38
450 | 0.9503629 | 0.6966276 | 0.09671595 | 5349.923 |  | CS2_38
451 | 0.9506438 | 0.7057874 | 0.0958165 | 5352.157 | 2467.096 | CS2_38
452 | 0.9423477 | 0.6966342 | 0.09599008 | 5362.444 | 2340.976 | CS2_38
453 | 0.9415961 | 0.7057862 | 0.09662851 | 5419.587 | 2318.587 | CS2_38
454 | 0.9421182 | 0.6966189 | 0.09590321 | 5428.463 | 2291.148 | CS2_38
455 | 0.9419763 | 0.6966174 | 0.09599008 | 5325.205 | 2426.722 | CS2_38
456 | 0.9425342 | 0.6966268 | 0.09671595 | 5329.861 | 2390.254 | CS2_38
457 | 0.9496358 | 0.7057949 | 0.09735248 | 5339.971 | 2395.395 | CS2_38
458 | 0.9502106 | 0.6965942 | 0.0958165 | 5351.55 | 2365.349 | CS2_38
459 | 0.9504843 | 0.7057928 | 0.09572994 | 5342.128 | 2415.567 | CS2_38
460 | 0.9506367 | 0.7057803 | 0.0950045 | 5411.774 | 2308.353 | CS2_38
461 | 0.950737 | 0.7057683 | 0.09427773 | 5427.933 | 2288.072 | CS2_38
462 | 0.9509284 | 0.6966264 | 0.09509047 | 5436.527 | 2275.291 | CS2_38
463 | 0.9514326 | 0.6966283 | 0.09419249 | 5443.668 | 2267.323 | CS2_38
464 | 0.9516837 | 0.6966329 | 0.09354965 | 5447.325 | 2261.37 | CS2_38
465 | 0.9517494 | 0.6966241 | 0.0955573 | 5457.654 | 2240.152 | CS2_38
466 | 0.9518222 | 0.6966301 | 0.09346499 | 5470.28 | 2228.59 | CS2_38
467 | 0.951825 | 0.6966377 | 0.09346499 | 5476.796 | 2219.184 | CS2_38
468 | 0.951802 | 0.6966257 | 0.09273618 | 5478.672 | 2214.434 | CS2_38
469 | 0.9516727 | 0.6966105 | 0.09483301 | 5480.375 | 2208.731 | CS2_38
470 | 0.9516701 | 0.6966422 | 0.09338049 | 5481.813 | 2208.513 | CS2_38
471 | 0.9516868 | 0.6966424 | 0.09346499 | 5481.032 | 2207.153 | CS2_38
472 | 0.9516963 | 0.6966379 | 0.09363446 | 5480.829 | 2199.998 | CS2_38
473 | 0.9512165 | 0.6966585 | 0.09590321 | 5484.908 |  | CS2_38
474 | 0.9505626 | 0.696654 | 0.09590321 | 5502.08 | 2232.654 | CS2_38
475 | 0.9520986 | 0.7058195 | 0.0958165 | 5361.691 | 2499.941 | CS2_38
476 | 0.9529275 | 0.6966639 | 0.0958165 | 5417.801 | 2359.334 | CS2_38
477 | 0.9530652 | 0.6966506 | 0.09419249 | 5380.924 | 2396.224 | CS2_38
478 | 0.9437297 | 0.6966644 | 0.09662851 | 5455.355 | 2278.404 | CS2_38
479 | 0.9438621 | 0.6966644 | 0.09744051 | 5471.169 | 2257.37 | CS2_38
480 | 0.9440677 | 0.6966614 | 0.0950045 | 5424.025 | 2355.599 | CS2_38
481 | 0.9437484 | 0.6966542 | 0.09509047 | 5367.862 | 2358.771 | CS2_38
482 | 0.9424387 | 0.6966555 | 0.09662851 | 5384.629 | 2326.865 | CS2_38
483 | 0.9504252 | 0.705833 | 0.09509047 | 5390.833 | 2316.317 | CS2_38
484 | 0.9507388 | 0.7058305 | 0.0958165 | 5376.396 | 2337.928 | CS2_38
485 | 0.9498842 | 0.6874984 | 0.09354965 | 5380.225 | 2293.244 | CS2_38
486 | 0.9416323 | 0.6966567 | 0.09517661 | 5437.389 | 2254.074 | CS2_38
487 | 0.9421647 | 0.6966397 | 0.09599008 | 5446.999 | 2239.106 | CS2_38
488 | 0.9420386 | 0.6966224 | 0.0950045 | 5376.678 | 2343.694 | CS2_38
489 | 0.942192 | 0.6967068 | 0.09444868 | 5343.864 | 2345.834 | CS2_38
490 | 0.9414894 | 0.6966977 | 0.09735248 | 5366.662 | 2318.712 | CS2_38
491 | 0.9440645 | 0.6966972 | 0.0950045 | 5365.803 | 2304.773 | CS2_38
492 | 0.949898 | 0.6966882 | 0.0958165 | 5350.084 | 2348.256 | CS2_38
493 | 0.9418006 | 0.6967039 | 0.09590321 | 5382.152 | 2266.323 | CS2_38
494 | 0.9350501 | 0.6967005 | 0.09517661 | 5424.39 | 2250.168 | CS2_38
495 | 0.9409979 | 0.6966343 | 0.09807517 | 5434.861 | 2209.839 | CS2_38
496 | 0.9349631 | 0.6966435 | 0.0958165 | 5333.083 | 2371.88 | CS2_38
497 | 0.9349231 | 0.6966404 | 0.09662851 | 5329.848 | 2350.787 | CS2_38
498 | 0.9412816 | 0.6966208 | 0.09599008 | 5332.286 | 2354.599 | CS2_38
499 | 0.9427084 | 0.6966355 | 0.09436313 | 5328.958 | 2347.709 | CS2_38
500 | 0.9430824 | 0.6966402 | 0.09572994 | 5306.504 | 2388.286 | CS2_38
501 | 0.9341723 | 0.6874774 | 0.09816375 | 5378.731 | 2292.995 | CS2_38
502 | 0.9334096 | 0.6966175 | 0.09671595 | 5401.983 | 2268.183 | CS2_38
503 | 0.9335885 | 0.6874802 | 0.09744051 | 5364.263 | 2355.631 | CS2_38
504 | 0.93377 | 0.6874726 | 0.09436313 | 5289.988 | 2409.332 | CS2_38
505 | 0.9330216 | 0.6966554 | 0.09744051 | 5290.051 | 2394.333 | CS2_38
506 | 0.9409085 | 0.696658 | 0.09671595 | 5303.191 | 2368.162 | CS2_38
507 | 0.9413845 | 0.6966523 | 0.0958165 | 5306.88 | 2368.818 | CS2_38
508 | 0.941625 | 0.6966329 | 0.0958165 | 5286.581 | 2383.851 | CS2_38
509 | 0.9417822 | 0.6966553 | 0.09436313 | 5360.966 | 2305.026 | CS2_38
510 | 0.9418768 | 0.6966437 | 0.0958165 | 5376.077 | 2287.542 | CS2_38
511 | 0.9419988 | 0.696636 | 0.09419249 | 5383.75 | 2278.277 | CS2_38
512 | 0.9422847 | 0.6874765 | 0.09483301 | 5388.094 | 2272.246 | CS2_38
513 | 0.9422841 | 0.6874633 | 0.09427773 | 5392.595 | 2262.138 | CS2_38
514 | 0.9422037 | 0.6874751 | 0.09509047 | 5399.19 | 2253.888 | CS2_38
515 | 0.9421551 | 0.6874721 | 0.0950045 | 5406.004 | 2243.904 | CS2_38
516 | 0.9420724 | 0.6874706 | 0.09363446 | 5406.614 | 2243.06 | CS2_38
517 | 0.9419273 | 0.6874781 | 0.09273618 | 5405.505 | 2242.654 | CS2_38
518 | 0.941854 | 0.6874826 | 0.09491868 | 5405.317 | 2243.951 | CS2_38
519 | 0.9418211 | 0.6874612 | 0.09346499 | 5402.926 | 2238.545 | CS2_38
520 | 0.9418086 | 0.687463 | 0.0958165 | 5400.176 | 2242.232 | CS2_38
521 | 0.9417337 | 0.687457 | 0.0941074 | 5401.02 | 2235.092 | CS2_38
522 | 0.9417954 | 0.6875352 | 0.09427773 | 5403.849 | 2225.233 | CS2_38
523 | 0.9417192 | 0.6874989 | 0.09436313 | 5403.771 | 2223.218 | CS2_38
524 | 0.9410879 | 0.6966494 | 0.0950045 | 5403.959 | 2226.408 | CS2_38
525 | 0.9421648 | 0.6966291 | 0.0958165 | 5293.569 | 2490.442 | CS2_38
526 | 0.9427616 | 0.6966558 | 0.0950045 | 5351.616 | 2354.928 | CS2_38
527 | 0.9428095 | 0.6874937 | 0.09427773 | 5308.222 | 2415.085 | CS2_38
528 | 0.9336897 | 0.6874836 | 0.09534934 | 5390.078 | 2272.608 | CS2_38
529 | 0.9329317 | 0.6874879 | 0.09671595 | 5399.034 | 2255.577 | CS2_38
530 | 0.9322823 | 0.6874699 | 0.09752869 | 5351.168 | 2354.363 | CS2_38
531 | 0.9322135 | 0.6874835 | 0.09662851 | 5280.849 | 2395.112 | CS2_38
532 | 0.9343822 | 0.687479 | 0.09517661 | 5264.444 | 2387.99 | CS2_38
533 | 0.9407484 | 0.6874897 | 0.09509047 | 5265.163 | 2377.99 | CS2_38
534 | 0.934071 | 0.6874885 | 0.09427773 | 5279.336 | 2333.963 | CS2_38
535 | 0.9247525 | 0.6782997 | 0.0958165 | 5251.085 | 2383.975 | CS2_38
536 | 0.9238703 | 0.6874503 | 0.09517661 | 5262.898 | 2372.319 | CS2_38
537 | 0.9328123 | 0.6874625 | 0.09509047 | 5253.804 | 2372.944 | CS2_38
538 | 0.9332933 | 0.6874703 | 0.09363446 | 5229.819 | 2409.365 | CS2_38
539 | 0.9252657 | 0.6782938 | 0.09436313 | 5264.73 | 2311.167 | CS2_38
540 | 0.916619 | 0.6783009 | 0.09671595 | 5326.502 | 2288.793 | CS2_38
541 | 0.9234639 | 0.6874622 | 0.09590321 | 5339.378 | 2265.482 | CS2_38
542 | 0.923256 | 0.6874747 | 0.09526289 | 5222.632 | 2420.255 | CS2_38
543 | 0.9074418 | 0.6782899 | 0.09834143 | 5193.13 | 2423.927 | CS2_38
544 | 0.9141411 | 0.6874736 | 0.09834143 | 5218.04 | 2400.147 | CS2_38
545 | 0.9236119 | 0.6783001 | 0.09509047 | 5154.506 | 2517.189 | CS2_38
546 | 0.9243193 | 0.6874736 | 0.09509047 | 5054.314 | 2619.5 | CS2_38
547 | 0.907466 | 0.6783064 | 0.09969624 | 5166.055 | 2407.992 | CS2_38
548 | 0.9055173 | 0.6782984 | 0.09996691 | 5242.153 | 2364.353 | CS2_38
549 | 0.9058227 | 0.6783011 | 0.09906452 | 5257.921 | 2340.522 | CS2_38
550 | 0.8982844 | 0.6783046 | 0.09987652 | 5035.846 | 2643.109 | CS2_38
551 | 0.8977183 | 0.6691551 | 0.09915417 | 5010.97 | 2634.952 | CS2_38
552 | 0.9061824 | 0.6874651 | 0.09924398 | 5003.564 | 2675.623 | CS2_38
553 | 0.9148477 | 0.6782936 | 0.09816375 | 4979.736 | 2674.843 | CS2_38
554 | 0.9158821 | 0.687457 | 0.09517661 | 4948.423 | 2719.17 | CS2_38
555 | 0.9165324 | 0.6782788 | 0.09436313 | 5112.728 | 2490.222 | CS2_38
556 | 0.922695 | 0.6782945 | 0.09444868 | 5165.041 | 2440.351 | CS2_38
557 | 0.9232309 | 0.6783425 | 0.09572994 | 5207.388 | 2384.915 | CS2_38
558 | 0.9233314 | 0.6783612 | 0.09427773 | 5217.42 |  | CS2_38
559 | 0.9234453 | 0.6691693 | 0.0950045 | 5248.983 | 2404.51 | CS2_38
560 | 0.923131 | 0.6783643 | 0.09427773 | 5248.97 | 2339.261 | CS2_38
561 | 0.9229908 | 0.6783574 | 0.09436313 | 5253.69 | 2324.902 | CS2_38
562 | 0.9229183 | 0.678349 | 0.09662851 | 5258.159 | 2307.543 | CS2_38
563 | 0.9228578 | 0.6783507 | 0.0958165 | 5239.659 | 2334.199 | CS2_38
564 | 0.9227455 | 0.6783354 | 0.09590321 | 5237.659 | 2332.98 | CS2_38
565 | 0.9228307 | 0.6783614 | 0.09427773 | 5235.565 | 2334.433 | CS2_38
566 | 0.9228578 | 0.6784376 | 0.0958165 | 5234.784 | 2326.902 | CS2_38
567 | 0.9069168 | 0.6691223 | 0.09671595 | 5237.847 | 0 | CS2_38
568 | 0.9055495 | 0.669152 | 0.09825251 | 5261.769 | 2362.012 | CS2_38
569 | 0.9144774 | 0.6783173 | 0.09671595 | 5038.83 | 2771.873 | CS2_38
570 | 0.9157356 | 0.6782954 | 0.09816375 | 5042.908 | 2637.531 | CS2_38
571 | 0.9164566 | 0.6782836 | 0.09509047 | 4994.439 | 2671.423 | CS2_38
572 | 0.8981609 | 0.6691508 | 0.0997863 | 5149.791 | 2434.382 | CS2_38
573 | 0.8966692 | 0.6691341 | 0.09906452 | 5092.508 | 2605.938 | CS2_38
574 | 0.8891379 | 0.6691475 | 0.09915417 | 4962.565 | 0 | CS2_38
575 | 0.8889122 | 0.6599982 | 0.09915417 | 4990.722 | 2711.155 | CS2_38
576 | 0.8978937 | 0.6782944 | 0.09906452 | 4939.862 | 2689.53 | CS2_38
577 | 0.9058367 | 0.6783195 | 0.09816375 | 4931.8 | 2654.624 | CS2_38
578 | 0.9064752 | 0.6691323 | 0.09752869 | 4873.174 | 2798.779 | CS2_38
579 | 0.889055 | 0.6691518 | 0.09752869 | 5045.79 | 2525.927 | CS2_38
580 | 0.8875541 | 0.6691356 | 0.09996691 | 5090.855 | 2480.725 | CS2_38
581 | 0.8872924 | 0.6691428 | 0.1015005 | 5021.009 | 2629.531 | CS2_38
582 | 0.889227 | 0.6600532 | 0.09851974 | 4874.033 | 2761.513 | CS2_38
583 | 0.8877544 | 0.6600141 | 0.09843051 | 4855.346 | 2754.06 | CS2_38
584 | 0.8873999 | 0.6600125 | 0.09933396 | 4834.912 | 724.8192 | CS2_38
585 | 0.880002 | 0.6691763 | 0.09996691 | 0 | 1607.515 | CS2_38
586 | 0.8970428 | 0.6691627 | 0.09689131 | 4949.43 | 2442.185 | CS2_38
587 | 0.8983303 | 0.6691716 | 0.09816375 | 4898.854 | 2540.089 | CS2_38
588 | 0.8891664 | 0.6599956 | 0.09816375 | 4859.542 | 2641.556 | CS2_38
589 | 0.8799858 | 0.6691615 | 0.1015924 | 4936.434 | 2468.375 | CS2_38
590 | 0.8870221 | 0.6691669 | 0.1007796 | 5028.78 | 2437.954 | CS2_38
591 | 0.8799763 | 0.6599869 | 0.1000575 | 5054.124 | 2404.752 | CS2_38
592 | 0.8796599 | 0.6599824 | 0.1015005 | 4877.526 | 2695.086 | CS2_38
593 | 0.8792672 | 0.6691348 | 0.1024979 | 4842.902 | 2719.302 | CS2_38
594 | 0.889131 | 0.669146 | 0.1005976 | 4842.181 | 2728.757 | CS2_38
595 | 0.8958205 | 0.669142 | 0.09752869 | 4806.324 | 2773.348 | CS2_38
596 | 0.8799587 | 0.6599732 | 0.09915417 | 4787.495 | 2814.395 | CS2_38
597 | 0.8786412 | 0.659975 | 0.1007796 | 4864.889 | 2629.793 | CS2_38
598 | 0.878479 | 0.6599718 | 0.1015924 | 4956.093 | 2567.717 | CS2_38
599 | 0.8707835 | 0.6599547 | 0.1021279 | 4986.083 | 2477.33 | CS2_38
600 | 0.8707717 | 0.6599495 | 0.1015924 | 4818.494 | 2780.381 | CS2_38
601 | 0.8707817 | 0.6691174 | 0.1024051 | 4786.465 | 2774.067 | CS2_38
602 | 0.8867595 | 0.6691324 | 0.1007796 | 4774.385 | 2807.037 | CS2_38
603 | 0.8873661 | 0.659965 | 0.09906452 | 4740.309 | 2833.239 | CS2_38
604 | 0.8708 | 0.650809 | 0.1005976 | 4720.903 | 2869.379 | CS2_38
605 | 0.870089 | 0.6599611 | 0.1015005 | 4819.327 | 2685.713 | CS2_38
606 | 0.8707903 | 0.6599615 | 0.09915417 | 4898.483 | 2627.871 | CS2_38
607 | 0.8704966 | 0.6507909 | 0.1007796 | 4921.658 | 2536.466 | CS2_38
608 | 0.8704068 | 0.6508032 | 0.09843051 | 4737.841 | 2834.257 | CS2_38
609 | 0.8706158 | 0.6599448 | 0.1013173 | 4753.733 | 2775.319 | CS2_38
610 | 0.8798599 | 0.6599482 | 0.09825251 | 4776.076 | 2752.898 | CS2_38
611 | 0.8799517 | 0.6599657 | 0.09752869 | 4770.141 | 2742.287 | CS2_38
612 | 0.8707825 | 0.6508001 | 0.09825251 | 4757.656 | 2768.804 | CS2_38
613 | 0.8696911 | 0.6507983 | 0.1015005 | 4829.875 | 2636.137 | CS2_38
614 | 0.8698949 | 0.6508049 | 0.0997863 | 4893.047 | 2611.184 | CS2_38
615 | 0.8697054 | 0.6508052 | 0.09915417 | 4909.895 | 2550.89 | CS2_38
616 | 0.8694788 | 0.6508046 | 0.09996691 | 4776.123 | 2748.241 | CS2_38
617 | 0.8698566 | 0.6599807 | 0.1006885 | 4766.029 | 2724.992 | CS2_38
618 | 0.8785145 | 0.6507945 | 0.09897503 | 4768.654 | 2723.865 | CS2_38
619 | 0.8789677 | 0.6599699 | 0.09752869 | 4764.953 | 2725.054 | CS2_38
620 | 0.8792554 | 0.6599538 | 0.09689131 | 4739.842 | 2763.194 | CS2_38
621 | 0.8793265 | 0.6599626 | 0.09761703 | 4819.456 | 2638.623 | CS2_38
622 | 0.8793266 | 0.6599674 | 0.09689131 | 4871.348 | 2614.28 | CS2_38
623 | 0.8794028 | 0.6599669 | 0.09825251 | 4886.284 | 2593.766 | CS2_38
624 | 0.8793667 | 0.6599641 | 0.09744051 | 4892.536 | 2584.891 | CS2_38
625 | 0.8799601 | 0.650806 | 0.09744051 | 4897.224 | 2577.703 | CS2_38
626 | 0.8799703 | 0.6508123 | 0.09689131 | 4900.365 | 2568.094 | CS2_38
627 | 0.8799626 | 0.6508045 | 0.09671595 | 4903.506 | 2563.173 | CS2_38
628 | 0.8799414 | 0.650794 | 0.09662851 | 4930.522 | 2525.377 | CS2_38
629 | 0.8799276 | 0.6507973 | 0.09744051 | 4932.118 | 2515.659 | CS2_38
630 | 0.8800596 | 0.6509068 | 0.09816375 | 4933.601 |  | CS2_38
631 | 0.878346 | 0.6416524 | 0.0988857 | 4954.523 | 2586.595 | CS2_38
632 | 0.8707157 | 0.6416615 | 0.09770553 | 4931.412 | 2528.047 | CS2_38
633 | 0.8778999 | 0.6691383 | 0.0997863 | 4930.116 | 2514.079 | CS2_38
634 | 0.8797948 | 0.6600047 | 0.09607711 | 4798.765 | 2801.336 | CS2_38
635 | 0.8798807 | 0.659973 | 0.09689131 | 4837.842 | 2652.354 | CS2_38
636 | 0.869691 | 0.6416497 | 0.09843051 | 4769.343 | 2709.852 | CS2_38
637 | 0.8616409 | 0.6416484 | 0.0997863 | 4868.036 | 2560.343 | CS2_38
638 | 0.8616443 | 0.6416509 | 0.1006885 | 4908.41 | 2533.422 | CS2_38
639 | 0.8615941 | 0.6508093 | 0.1006885 | 4909.145 | 2531.171 | CS2_38
640 | 0.8608826 | 0.6416479 | 0.09915417 | 4746.704 | 2710.072 | CS2_38
641 | 0.8616384 | 0.6508125 | 0.1005976 | 4723.188 | 2705.837 | CS2_38
642 | 0.8702607 | 0.6599685 | 0.09761703 | 4725.313 | 2708.931 | CS2_38
643 | 0.8705665 | 0.6507982 | 0.09752869 | 4713.672 | 2728.493 | CS2_38
644 | 0.8607607 | 0.6416828 | 0.09761703 | 4692.844 | 2756.961 | CS2_38
645 | 0.8525369 | 0.641702 | 0.1000575 | 4783.894 | 2642.81 | CS2_38
646 | 0.8601821 | 0.6416645 | 0.1006885 | 4826.833 | 2615.983 | CS2_38
647 | 0.8525069 | 0.6325076 | 0.09825251 | 4834.615 | 2560.139 | CS2_38
648 | 0.8525139 | 0.6416852 | 0.09987652 | 4682.017 | 2760.773 | CS2_38
649 | 0.8525051 | 0.6508376 | 0.1006885 | 4657.235 | 2788.898 | CS2_38
650 | 0.8616896 | 0.6508563 | 0.09825251 | 4691.173 | 2766.745 | CS2_38
651 | 0.8607168 | 0.6416733 | 0.09906452 | 4665.454 | 2774.101 | CS2_38
652 | 0.8515372 | 0.6417018 | 0.1005976 | 4716.691 | 2682.668 | CS2_38
653 | 0.8513262 | 0.641693 | 0.1007796 | 4773.333 |  | CS2_38
654 | 0.8515087 | 0.6325009 | 0.1005976 | 4804.942 | 2735.527 | CS2_38
655 | 0.8433634 | 0.6325227 | 0.0997863 | 4686.08 | 2809.147 | CS2_38
656 | 0.8432329 | 0.6325147 | 0.1005976 | 4606.767 | 2863.955 | CS2_38
657 | 0.8525254 | 0.6416888 | 0.09834143 | 4629.361 | 2803.773 | CS2_38
658 | 0.8525303 | 0.6416984 | 0.09834143 | 4643.267 | 2699.587 | CS2_38
659 | 0.860056 | 0.6416896 | 0.09599008 | 4598.643 | 2816.397 | CS2_38
660 | 0.8423039 | 0.6324984 | 0.1006885 | 4700.864 | 2714.261 | CS2_38
661 | 0.8428632 | 0.6324951 | 0.09843051 | 4722.505 | 2688.715 | CS2_38
662 | 0.8429117 | 0.6325281 | 0.09924398 | 4662.534 | 0 | CS2_38
663 | 0.8424008 | 0.6325193 | 0.1005068 | 4593.674 | 2972.878 | CS2_38
664 | 0.8433624 | 0.6416949 | 0.1000575 | 4576.268 | 2851.474 | CS2_38
665 | 0.8515199 | 0.6416952 | 0.09915417 | 4580.487 | 2831.428 | CS2_38
666 | 0.8518746 | 0.6325073 | 0.09761703 | 4580.753 | 2827.991 | CS2_38
667 | 0.8521365 | 0.6325205 | 0.09744051 | 4548.096 | 2866.615 | CS2_38
668 | 0.852239 | 0.6416969 | 0.09825251 | 4648.724 | 2743.089 | CS2_38
669 | 0.8522994 | 0.6416665 | 0.09680356 | 4677.584 | 2718.027 | CS2_38
670 | 0.8523941 | 0.6416866 | 0.09680356 | 4691.085 | 2692.466 | CS2_38
671 | 0.8523485 | 0.6416758 | 0.09599008 | 4699.772 | 2684.825 | CS2_38
672 | 0.852427 | 0.6416803 | 0.09671595 | 4703.867 | 2673.81 | CS2_38
673 | 0.8524771 | 0.6416892 | 0.09816375 | 4709.179 | 2664.529 | CS2_38
674 | 0.8524744 | 0.6416833 | 0.09752869 | 4713.93 | 2651.452 | CS2_38
675 | 0.8524859 | 0.6416505 | 0.09761703 | 4716.212 | 2645.484 | CS2_38
676 | 0.8525584 | 0.6325436 | 0.09590321 | 4720.743 | 2632.437 | CS2_38
677 | 0.8526457 | 0.6326113 | 0.09735248 | 4726.4 | 2616.625 | CS2_38
678 | 0.8526455 | 0.6326007 | 0.09744051 | 4729.728 | 2610.875 | CS2_38
679 | 0.843296 | 0.6233125 | 0.1005976 | 4734.197 | 2602.032 | CS2_38
680 | 0.8341454 | 0.6233198 | 0.1007796 | 4739.589 | 2589.736 | CS2_38
681 | 0.8432733 | 0.6324565 | 0.09996691 | 4524.091 | 3049.421 | CS2_38
682 | 0.8507453 | 0.632481 | 0.09924398 | 4549.452 | 2892.297 | CS2_38
683 | 0.84263 | 0.6233076 | 0.09933396 | 4485.234 | 0 | CS2_38
684 | 0.8334598 | 0.6233247 | 0.1015924 | 4556.093 | 2891.27 | CS2_38
685 | 0.8335925 | 0.6233126 | 0.1007796 | 4623.176 | 2734.885 | CS2_38
686 | 0.8333683 | 0.6233127 | 0.1015924 | 4642.427 | 2704.058 | CS2_38
687 | 0.8332049 | 0.6141499 | 0.1006885 | 4529.563 | 2842.91 | CS2_38
688 | 0.8249665 | 0.6141393 | 0.1001482 | 4479.001 | 2822.645 | CS2_38
689 | 0.8421013 | 0.6416483 | 0.1000575 | 4479.142 | 2879.081 | CS2_38
690 | 0.8423935 | 0.6324555 | 0.1005976 | 4491.454 | 2736.553 | CS2_38
691 | 0.8424999 | 0.6324405 | 0.09924398 | 4496.345 | 2833.863 | CS2_38
692 | 0.8249395 | 0.6232842 | 0.1006885 | 4492.595 | 2816.726 | CS2_38
693 | 0.8249441 | 0.6232947 | 0.1024051 | 4585.725 | 2746.026 | CS2_38
694 | 0.8249548 | 0.614129 | 0.09996691 | 4600.053 | 2731.026 | CS2_38
695 | 0.8249579 | 0.6141396 | 0.1001482 | 4540.942 | 2865.785 | CS2_38
696 | 0.8249261 | 0.6232995 | 0.1000575 | 4459.971 | 2847.145 | CS2_38
697 | 0.8336182 | 0.6324747 | 0.09996691 | 4461.159 | 2850.239 | CS2_38
698 | 0.8340552 | 0.6232925 | 0.1006885 | 4470.363 | 2829.084 | CS2_38
699 | 0.8341063 | 0.6232898 | 0.09851974 | 4480.582 | 2816.146 | CS2_38
700 | 0.8157711 | 0.6141142 | 0.1015924 | 4437.818 | 2885.162 | CS2_38
701 | 0.8157841 | 0.6141213 | 0.1000575 | 4537.868 | 2765.369 | CS2_38
702 | 0.8157887 | 0.6141394 | 0.1015924 | 4548.977 | 2756.979 | CS2_38
703 | 0.8158043 | 0.6141409 | 0.1022201 | 4509.571 | 2842.944 | CS2_38
704 | 0.8157912 | 0.6141312 | 0.1015924 | 4393.801 | 2887.049 | CS2_38
705 | 0.8245722 | 0.623313 | 0.1015005 | 4399.831 | 2879.8 | CS2_38
706 | 0.8249563 | 0.6233045 | 0.09843051 | 4387.145 | 2897.394 | CS2_38
707 | 0.8332294 | 0.6233044 | 0.09987652 | 4393.441 | 2887.191 | CS2_38
708 | 0.8247145 | 0.6141506 | 0.09915417 | 4389.129 | 2887.05 | CS2_38
709 | 0.8158117 | 0.6141531 | 0.1015005 | 4473.29 | 2773.51 | CS2_38
710 | 0.815782 | 0.6141175 | 0.1005976 | 4522.79 | 2736.59 | CS2_38
711 | 0.8157776 | 0.6141251 | 0.1006885 | 4543.322 | 2684.216 | CS2_38
712 | 0.8157499 | 0.6141114 | 0.1006885 | 4461.382 | 2783.789 | CS2_38
713 | 0.8157621 | 0.614111 | 0.1005976 | 4437.147 | 2805.851 | CS2_38
714 | 0.8249354 | 0.6232727 | 0.0997863 | 4451.992 | 2763.822 | CS2_38
715 | 0.8331709 | 0.6232886 | 0.09834143 | 4454.805 | 2767.916 | CS2_38
716 | 0.8332707 | 0.6232889 | 0.09906452 | 4445.742 | 2760.759 | CS2_38
717 | 0.8332825 | 0.623283 | 0.09906452 | 4482.54 | 2686.216 | CS2_38
718 | 0.8332716 | 0.6233146 | 0.1014088 | 4552.34 | 2661.874 | CS2_38
719 | 0.8332866 | 0.6141533 | 0.09834143 | 4564.809 | 2646.984 | CS2_38
720 | 0.8333029 | 0.6141321 | 0.09906452 | 4572.249 | 2632.204 | CS2_38
721 | 0.8332887 | 0.6141249 | 0.09616429 | 4576.201 | 2624.954 | CS2_38
722 | 0.8332854 | 0.6141322 | 0.09897503 | 4577.06 | 2619.517 | CS2_38
723 | 0.833057 | 0.6141391 | 0.09744051 | 4582.593 | 2605.016 | CS2_38
724 | 0.8329841 | 0.6142334 | 0.09697925 | 4587.578 | 0 | CS2_38
725 | 0.8330025 | 0.614217 | 0.0997863 | 4627.515 | 2680.908 | CS2_38
726 | 0.834146 | 0.6049971 | 0.09744051 | 4586.61 | 0 | CS2_38
727 | 0.8338776 | 0.6141389 | 0.09834143 | 4624.297 | 2676.58 | CS2_38
728 | 0.8249632 | 0.6141372 | 0.09834143 | 4581.673 | 2589.003 | CS2_38
729 | 0.834129 | 0.6233057 | 0.09825251 | 4510.822 | 2750.339 | CS2_38
730 | 0.8416755 | 0.6141127 | 0.09744051 | 4624.976 | 2611.826 | CS2_38
731 | 0.8335558 | 0.6049632 | 0.09897503 | 4569.117 | 2626.45 | CS2_38
732 | 0.8248605 | 0.6141299 | 0.09915417 | 4588.198 | 2533.205 | CS2_38
733 | 0.8242852 | 0.6049623 | 0.09924398 | 4640.764 | 2523.207 | CS2_38
734 | 0.8243285 | 0.614137 | 0.09915417 | 4644.75 | 2522.395 | CS2_38
735 | 0.8157842 | 0.6049626 | 0.09996691 | 4570.729 | 2597.999 | CS2_38
736 | 0.8157746 | 0.6049545 | 0.09996691 | 4499.243 | 2661.325 | CS2_38
737 | 0.8249512 | 0.6141263 | 0.09969624 | 4495.9 | 2642.904 | CS2_38
738 | 0.8326733 | 0.6141234 | 0.09825251 | 4500.401 | 2638.935 | CS2_38
739 | 0.8326826 | 0.6141357 | 0.09816375 | 4477.994 | 2649.2 | CS2_38
740 | 0.8157811 | 0.6049699 | 0.0977942 | 4460.917 | 2652.937 | CS2_38
741 | 0.8067026 | 0.5958613 | 0.1006885 | 4578.578 | 2545.394 | CS2_38
742 | 0.8066961 | 0.5866846 | 0.1013173 | 4588.767 | 2530.583 | CS2_38
743 | 0.8067005 | 0.6050193 | 0.09924398 | 4558.22 | 2595.422 | CS2_38
744 | 0.8067127 | 0.6050375 | 0.0997863 | 4471.293 | 2631.795 | CS2_38
745 | 0.8066949 | 0.5958569 | 0.1007796 | 4431.387 | 2622.938 | CS2_38
746 | 0.6956119 | 0.577514 | 0.1014088 | 4401.075 | 2648.295 | CS2_38
747 | 0.8158562 | 0.6050147 | 0.09906452 | 4410.481 | 2661.451 | CS2_38
748 | 0.8158732 | 0.6050301 | 0.09843051 | 4403.324 | 2664.576 | CS2_38
749 | 0.8066907 | 0.595848 | 0.09987652 | 4472.204 |  | CS2_38
750 | 0.8061974 | 0.5958509 | 0.09987652 | 4568.814 | 2640.19 | CS2_38
751 | 0.8334195 | 0.5866543 | 0.09671595 | 4478.483 | 2630.827 | CS2_38
752 | 0.8233678 | 0.5866681 | 0.09680356 | 4398.247 | 2665.153 | CS2_38
753 | 0.7883431 | 0.5775102 | 0.1021279 | 4367.965 | 2682.653 | CS2_38
754 | 0.7699923 | 0.5683286 | 0.1044652 | 47.49941 | 1672.324 | CS2_38
755 | 0.7883076 | 0.5866554 | 0.1022201 | 4653.383 | 2268.583 | CS2_38
756 | 0.7963192 | 0.5774943 | 0.1008709 | 4478.851 | 2554.399 | CS2_38
757 | 0.7883209 | 0.5774984 | 0.1006885 | 4228.056 | 2765.469 | CS2_38
758 | 0.7608393 | 0.5591717 | 0.1040306 | 4179.808 | 2677.274 | CS2_38
759 | 0.751657 | 0.5499904 | 0.1069911 | 4312.754 | 2599.497 | CS2_38
760 | 0.7425004 | 0.5500012 | 0.1079966 | 4328.428 | 2591.295 | CS2_38
761 | 0.733335 | 0.54084 | 0.1057518 | 4217.55 | 2833.72 | CS2_38
762 | 0.7333194 | 0.5408216 | 0.1071846 | 4002.793 | 2954.077 | CS2_38
763 | 0.7241622 | 0.53166 | 0.1065653 | 3892.233 | 3027.682 | CS2_38
764 | 0.7516491 | 0.5591498 | 0.1056561 | 3835.186 | 3078.668 | CS2_38
765 | 0.7516668 | 0.5683375 | 0.1046539 | 3752.796 | 3123.151 | CS2_38
766 | 0.7333105 | 0.5316546 | 0.1057518 | 3794.439 | 2935.345 | CS2_38
767 | 0.7241612 | 0.5316635 | 0.1074761 | 3950.16 |  | CS2_38
768 | 0.7241369 | 0.5316496 | 0.1088086 | 4058.74 | 3028.878 | CS2_38
769 | 0.7149817 | 0.531644 | 0.1067587 | 3955.365 | 3007.919 | CS2_38
770 | 0.7149769 | 0.5316451 | 0.1066619 | 3705.891 | 3177.791 | CS2_38
771 | 0.7058187 | 0.5133211 | 0.1087103 | 3666.251 | 3158.838 | CS2_38
772 | 0.7241375 | 0.5499816 | 0.1071846 | 3648.986 | 3185.197 | CS2_38
773 | 0.724156 | 0.5499929 | 0.1056561 | 3613.33 | 3184.415 | CS2_38
774 | 0.7333149 | 0.5499883 | 0.1042192 | 3575.815 | 3250.695 | CS2_38
775 | 0.7058354 | 0.5224991 | 0.1065653 | 3560.143 | 3167.683 | CS2_38
776 | 0.705817 | 0.5133286 | 0.1097198 | 3734.207 | 3026.233 | CS2_38
777 | 0.7058078 | 0.5133124 | 0.1090057 | 3790.816 | 2969.189 | CS2_38
778 | 0.6966438 | 0.5133196 | 0.1074761 | 3764.724 | 3078.668 | CS2_38
779 | 0.6966405 | 0.5041477 | 0.1097198 | 3541.487 | 3236.43 | CS2_38
780 | 0.6874809 | 0.5041446 | 0.1097198 | 3516.956 | 3234.415 | CS2_38
781 | 0.6874836 | 0.4949882 | 0.1097198 | 3506.144 | 3237.68 | CS2_38
782 | 0.6874868 | 0.4949892 | 0.1112446 | 3482.129 | 3226.741 | CS2_38
783 | 0.6874808 | 0.4949862 | 0.1112446 | 3448.908 | 3289.835 | CS2_38
784 | 0.6782965 | 0.4858092 | 0.1098192 | 3405.77 | 3315.584 | CS2_38
785 | 0.6783029 | 0.4858143 | 0.1090057 | 3382.63 | 3329.537 | CS2_38
786 | 0.6874731 | 0.4949724 | 0.1112446 | 3361.084 | 3333.316 | CS2_38
787 | 0.6966441 | 0.5133152 | 0.1103328 | 3341.256 | 3346.693 | CS2_38
788 | 0.69665 | 0.5133113 | 0.107899 | 3329.584 | 3349.693 | CS2_38
789 | 0.6966592 | 0.5041675 | 0.1072816 | 3331.412 | 3322.147 | CS2_38
790 | 0.6966473 | 0.5041585 | 0.1072816 | 3363.959 | 3335.647 | CS2_38
791 | 0.6966409 | 0.5041492 | 0.1065653 | 3510.177 | 3086.028 | CS2_38
792 | 0.6966518 | 0.5041569 | 0.1079966 | 3538.177 | 3081.122 | CS2_38
793 | 0.6966413 | 0.504148 | 0.1072816 | 3514.224 | 3079.59 | CS2_38
794 | 0.6966924 | 0.5041825 | 0.1070877 | 3514.927 | 3052.341 | CS2_38
795 | 0.6966819 | 0.5041751 | 0.1071846 | 3523.162 | 3035.513 | CS2_38
796 | 0.6875729 | 0.5042139 | 0.1064688 | 3531.005 | 0 | CS2_38
797 | 0.687586 | 0.5042338 | 0.1064688 | 3621.441 | 3202.917 | CS2_38
798 | 0.6875926 | 0.5042382 | 0.1058477 | 3529.255 | 3037.732 | CS2_38
799 | 0.7241531 | 0.5224862 | 0.101054 | 3533.006 | 3005.36 | CS2_38
800 | 0.7149618 | 0.5224666 | 0.10537 | 3524.802 | 2988.264 | CS2_38
801 | 0.7057922 | 0.5224693 | 0.1062765 | 3525.162 | 2990.983 | CS2_38
802 | 0.7055649 | 0.5133155 | 0.1041248 | 3516.381 | 3035.624 | CS2_38
803 | 0.6966395 | 0.5133166 | 0.1070877 | 3814.816 | 2867.33 | CS2_38
804 | 0.6966199 | 0.5132956 | 0.1065653 | 3739.723 | 2853.489 | CS2_38
805 | 0.687463 | 0.5041402 | 0.1064688 | 3657.739 | 2922.654 | CS2_38
806 | 0.6874686 | 0.504142 | 0.1065653 | 3604.895 | 2939.609 | CS2_38
807 | 0.6966432 | 0.5224877 | 0.1056561 | 3570.707 | 2956.358 | CS2_38
808 | 0.6962719 | 0.5133069 | 0.1069911 | 3542.192 | 2960.858 | CS2_38
809 | 0.6965778 | 0.5132918 | 0.1043138 | 3528.88 | 2968.905 | CS2_38
810 | 0.6874501 | 0.5041346 | 0.1063726 | 3541.053 | 2918.392 | CS2_38
811 | 0.6873659 | 0.4949673 | 0.1070877 | 3577.398 | 2930.139 | CS2_38
812 | 0.678293 | 0.4949686 | 0.1064688 | 3559.898 | 2910.065 | CS2_38
813 | 0.6782946 | 0.4949731 | 0.1072816 | 3569.336 | 2899.518 | CS2_38
814 | 0.6782948 | 0.4949733 | 0.1063726 | 3514.773 | 2931.72 | CS2_38
815 | 0.6783233 | 0.4949928 | 0.107899 | 3477.367 | 2963.547 | CS2_38
816 | 0.6783384 | 0.4950079 | 0.1072816 | 3466.024 | 2961.532 | CS2_38
817 | 0.6875 | 0.5133295 | 0.1056561 | 3457.274 | 2965.969 | CS2_38
818 | 0.678292 | 0.5041312 | 0.1064688 | 3450.011 | 2968.11 | CS2_38
819 | 0.6782972 | 0.4949714 | 0.1065653 | 3433.977 | 2963.922 | CS2_38
820 | 0.6691638 | 0.4858231 | 0.1080943 | 3458.79 | 2924.109 | CS2_38
821 | 0.6691383 | 0.4858111 | 0.1103328 | 3627.908 | 2684.367 | CS2_38
822 | 0.6599757 | 0.4858113 | 0.1073787 | 3453.741 | 2989.56 | CS2_38
823 | 0.6599604 | 0.4858037 | 0.1090057 | 3403.225 | 3000.108 | CS2_38
824 | 0.6599758 | 0.4766559 | 0.1097198 | 3346.256 | 3053.121 | CS2_38
825 | 0.6599603 | 0.4766346 | 0.1105325 | 3324.178 | 3067.167 | CS2_38
826 | 0.6599381 | 0.4857903 | 0.1090057 | 3308.101 | 3077.134 | CS2_38
827 | 0.6599466 | 0.4857879 | 0.1088086 | 3284.663 | 3084.339 | CS2_38
828 | 0.6599804 | 0.47665 | 0.1067587 | 3258.211 | 3096.979 | CS2_38
829 | 0.6599773 | 0.476659 | 0.1081922 | 3256.288 | 3091.495 | CS2_38
830 | 0.650805 | 0.4766499 | 0.1090057 | 3303.601 | 3028.402 | CS2_38
831 | 0.6507725 | 0.4674552 | 0.1090057 | 3292.304 | 3043.418 | CS2_38
832 | 0.6416254 | 0.467475 | 0.1104326 | 3305.257 | 3032.996 | CS2_38
833 | 0.6416437 | 0.4583195 | 0.1105325 | 3272.851 | 3071.402 | CS2_38
834 | 0.6324642 | 0.4491386 | 0.1112446 | 3230.836 | 3075.089 | CS2_38
835 | 0.6324733 | 0.4491521 | 0.1107329 | 3209.039 | 3085.76 | CS2_38
836 | 0.6416454 | 0.4583121 | 0.1105325 | 3136.916 | 3163.196 | CS2_38
837 | 0.6324628 | 0.4583045 | 0.1111441 | 3104.838 | 3177.696 | CS2_38
838 | 0.6324899 | 0.4491597 | 0.1104326 | 3074.369 | 3188.508 | CS2_38
839 | 0.6324658 | 0.4491446 | 0.1105325 | 3075.495 | 3160.275 | CS2_38
840 | 0.6232998 | 0.4399727 | 0.1112446 | 3112.229 | 3142.056 | CS2_38
841 | 0.6233285 | 0.4308354 | 0.1113453 | 3080.01 | 3162.478 | CS2_38
842 | 0.6141791 | 0.4308458 | 0.1112446 | 3037.933 | 3184.883 | CS2_38
843 | 0.6142302 | 0.4217145 | 0.1112446 | 3002.888 | 3206.961 | CS2_38
844 | 0.6050643 | 0.4217145 | 0.1113453 | 2961.199 | 3206.492 | CS2_38
845 | 0.6050707 | 0.4217112 | 0.1106326 | 2923.872 | 3221.273 | CS2_38
846 | 0.6050733 | 0.421716 | 0.1105325 | 2907.341 | 3222.195 | CS2_38
847 | 0.6050568 | 0.4217055 | 0.1107329 | 2890.028 | 3225.57 | CS2_38
848 | 0.632469 | 0.4308204 | 0.1074761 | 2874.295 | 3225.726 | CS2_38
849 | 0.6232956 | 0.4216493 | 0.1102332 | 2882.951 | 3182.305 | CS2_38
850 | 0.6049577 | 0.4124577 | 0.1105325 | 2883.857 | 3174.587 | CS2_38
851 | 0.5958022 | 0.4033181 | 0.1103328 | 3111.916 | 3115.729 | CS2_38
852 | 0.5958052 | 0.3941462 | 0.1120566 | 2988.122 | 3143.634 | CS2_38
853 | 0.5866178 | 0.3941342 | 0.1113453 | 2889.373 | 0 | CS2_38
854 | 0.5866303 | 0.3941447 | 0.1113453 | 2999.029 | 3405.958 | CS2_38
855 | 0.5866228 | 0.3849712 | 0.1113453 | 2819.734 | 3216.322 | CS2_38
856 | 0.5866395 | 0.4033092 | 0.1113453 | 2785.593 | 3208.961 | CS2_38
857 | 0.5958054 | 0.403319 | 0.1098192 | 2759.219 | 3209.243 | CS2_38
858 | 0.5866184 | 0.4033047 | 0.1113453 | 2741.657 | 3215.368 | CS2_38
859 | 0.5774779 | 0.3849827 | 0.1114461 | 2820.578 | 3081.684 | CS2_38
860 | 0.5683211 | 0.3666574 | 0.1134754 | 2809.125 | 3141.119 | CS2_38
861 | 0.5683059 | 0.3666484 | 0.1128686 | 2769.844 | 0 | CS2_38
862 | 0.5591317 | 0.3666379 | 0.1137835 | 2863.749 | 3416.208 | CS2_38
863 | 0.5591232 | 0.3574671 | 0.1144926 | 2672.91 | 3241.584 | CS2_38
864 | 0.55914 | 0.357475 | 0.1135779 | 2606.159 | 3274.632 | CS2_38
865 | 0.549965 | 0.3574705 | 0.1136806 | 2567.065 | 3297.364 | CS2_38
866 | 0.5591461 | 0.3666529 | 0.1130731 | 2535.566 | 3294.397 | CS2_38
867 | 0.559119 | 0.3666408 | 0.1129707 | 2509.16 | 3306.52 | CS2_38
868 | 0.5499772 | 0.3574878 | 0.1130731 | 2496.582 | 3311.615 | CS2_38
869 | 0.5499604 | 0.3574765 | 0.1129707 | 2498.551 | 3267.601 | CS2_38
870 | 0.5499453 | 0.3483013 | 0.1155135 | 2533.254 | 3236.445 | CS2_38
871 | 0.5407992 | 0.3391402 | 0.1137835 | 2531.535 | 3231.414 | CS2_38
872 | 0.5407932 | 0.3391431 | 0.1154089 | 2533.91 | 3191.478 | CS2_38
873 | 0.5407751 | 0.3299637 | 0.1145962 | 2491.88 | 3271.913 | CS2_38
874 | 0.5316826 | 0.330007 | 0.1144926 | 2429.146 | 3295.038 | CS2_38
875 | 0.5316677 | 0.3299968 | 0.1145962 | 2414.24 | 3294.631 | CS2_38
876 | 0.5316798 | 0.3300058 | 0.1145962 | 2381.178 | 3297.209 | CS2_38
877 | 0.5316673 | 0.3391637 | 0.1129707 | 2374.522 | 3293.725 | CS2_38
878 | 0.5316631 | 0.3299983 | 0.1145962 | 2355.6 | 3290.865 | CS2_38
879 | 0.5316664 | 0.3299938 | 0.1153046 | 2339.647 | 3305.053 | CS2_38
880 | 0.5316758 | 0.3208411 | 0.1131756 | 2374.147 | 3244.335 | CS2_38
881 | 0.5224888 | 0.3116617 | 0.1147 | 2388.569 | 3226.773 | CS2_38
882 | 0.5224988 | 0.3116619 | 0.116823 | 2370.585 | 3233.07 | CS2_38
883 | 0.5225244 | 0.3116725 | 0.1155135 | 2367.21 | 3211.492 | CS2_38
884 | 0.5133342 | 0.3116707 | 0.1155135 | 2318.773 | 3268.866 | CS2_38
885 | 0.5133284 | 0.3025035 | 0.1161166 | 2280.617 | 3277.412 | CS2_38
886 | 0.5133733 | 0.3116956 | 0.1170344 | 2261.289 | 3285.865 | CS2_38
887 | 0.5133721 | 0.3025231 | 0.1156182 | 2248.696 | 3288.694 | CS2_38
888 | 0.5042091 | 0.3025261 | 0.116823 | 2229.962 | 3292.006 | CS2_38
889 | 0.5042618 | 0.3025546 | 0.1162217 | 2214.978 | 3289.787 | CS2_38
890 | 0.5042497 | 0.3025531 | 0.1161166 | 2202.196 | 3289.693 | CS2_38
891 | 0.5225879 | 0.3392351 | 0.1143892 | 2189.103 | 3289.506 | CS2_38
892 | 0.5317518 | 0.3483855 | 0.1130731 | 2177.743 | 3283.459 | CS2_38
893 | 0.5317614 | 0.3575639 | 0.1130731 | 2165.744 | 3278.115 | CS2_38
894 | 0.5317584 | 0.3575624 | 0.1143892 | 2208.025 | 3150.119 | CS2_38
895 | 0.5317615 | 0.3575669 | 0.1143892 | 2386.586 | 3078.121 | CS2_38
896 | 0.5316449 | 0.3208264 | 0.1122596 | 2422.976 | 3049.809 | CS2_38
897 | 0.5224673 | 0.3116439 | 0.1127666 | 2443.585 | 3027.154 | CS2_38
898 | 0.5132921 | 0.3024732 | 0.1150965 | 2454.007 | 3014.451 | CS2_38
899 | 0.5041367 | 0.2841462 | 0.1162217 | 2251.461 | 3578.235 | CS2_38
900 | 0.494956 | 0.2841446 | 0.1161166 | 2408.881 | 3167.711 | CS2_38
901 | 0.4858187 | 0.2841566 | 0.116327 | 2305.791 | 3141.102 | CS2_38
902 | 0.4858094 | 0.274977 | 0.1176343 | 2229.352 | 3180.164 | CS2_38
903 | 0.4858066 | 0.2658143 | 0.1162217 | 2157.853 | 3210.46 | CS2_38
904 | 0.4766468 | 0.2658264 | 0.1169286 | 2109.589 | 3236.554 | CS2_38
905 | 0.4766347 | 0.2658113 | 0.1164324 | 2071.98 | 3248.209 | CS2_38
906 | 0.4766483 | 0.2749893 | 0.1156182 | 2043.402 | 3254.991 | CS2_38
907 | 0.4766484 | 0.2749856 | 0.1161166 | 2020.606 | 3262.053 | CS2_38
908 | 0.4766408 | 0.2658219 | 0.114804 | 1999.559 | 3264.163 | CS2_38
909 | 0.4766422 | 0.2658136 | 0.1139898 | 1984.857 | 3264.412 | CS2_38
910 | 0.4766356 | 0.2749834 | 0.1170344 | 2021.715 | 3198.086 | CS2_38
911 | 0.4674732 | 0.2566452 | 0.1170344 | 2019.966 | 3212.086 | CS2_38
912 | 0.4582985 | 0.2474765 | 0.116327 | 1996.669 | 3217.82 | CS2_38
913 | 0.4583117 | 0.2383189 | 0.116327 | 2011.684 | 3178.477 | CS2_38
914 | 0.4491595 | 0.2383287 | 0.1171404 | 2025.372 | 3192.102 | CS2_38
915 | 0.4583045 | 0.2474855 | 0.1170344 | 1938.654 | 3257.491 | CS2_38
916 | 0.4583162 | 0.2474883 | 0.1178472 | 1880.483 | 3280.069 | CS2_38
917 | 0.4582968 | 0.2474796 | 0.1169286 | 1842.875 | 3291.695 | CS2_38
918 | 0.4583135 | 0.2474946 | 0.1171404 | 1838.547 | 3250.319 | CS2_38
919 | 0.458292 | 0.256653 | 0.1183386 | 1865.14 | 3229.007 | CS2_38
920 | 0.4583015 | 0.2566442 | 0.116327 | 1876.359 | 3214.43 | CS2_38
921 | 0.4583242 | 0.2566666 | 0.114804 | 1873.687 | 3211.196 | CS2_38
922 | 0.4491386 | 0.2474781 | 0.116823 | 1880.655 | 3188.352 | CS2_38
923 | 0.4491423 | 0.2383135 | 0.1162217 | 1914.452 | 3144.916 | CS2_38
924 | 0.4491461 | 0.2383197 | 0.1156182 | 1920.499 | 3138.306 | CS2_38
925 | 0.4399802 | 0.2291553 | 0.1177406 | 1908.89 | 3138.135 | CS2_38
926 | 0.4399817 | 0.2291643 | 0.1170344 | 1849.685 | 3183.602 | CS2_38
927 | 0.4307942 | 0.2108187 | 0.1186599 | 1832.704 | 3188.884 | CS2_38
928 | 0.4216378 | 0.2016529 | 0.1178472 | 1794.188 | 3200.79 | CS2_38
929 | 0.4216439 | 0.2016538 | 0.1179539 | 1760.72 | 3238.398 | CS2_38
930 | 0.4216376 | 0.2016512 | 0.1176343 | 1696.284 | 0 | CS2_38
931 | 0.4124734 | 0.1924856 | 0.1178472 | 1839.578 | 3475.769 | CS2_38
932 | 0.4124809 | 0.1924886 | 0.1186599 | 1662.425 | 3274.444 | CS2_38
933 | 0.4124777 | 0.1833239 | 0.1177406 | 1666.472 | 3246.007 | CS2_38
934 | 0.4033316 | 0.1833347 | 0.1193646 | 1643.454 | 3236.038 | CS2_38
935 | 0.4033361 | 0.1833347 | 0.1194726 | 1612.878 | 3237.351 | CS2_38
936 | 0.4308535 | 0.2016801 | 0.1219109 | 1589.035 | 3244.913 | CS2_38
937 | 0.4125118 | 0.1833347 | 0.1219109 | 1573.114 | 3232.523 | CS2_38
938 | 0.4033392 | 0.1741688 | 0.1233131 | 1552.333 | 3238.069 | CS2_38
939 | 0.4033497 | 0.174177 | 0.1215381 | 1080.544 |  | CS2_38
940 | 0.3849893 | 0.155831 | 0.1237603 | 542.8969 | 3026.2 | CS2_38
941 | 0.3758324 | 0.1558369 | 0.1235363 | 1707.346 | 3219.274 | CS2_38
942 | 0.3758294 | 0.1466621 | 0.1236482 | 1590.254 | 3240.774 | CS2_38
943 | 0.3666632 | 0.1466598 | 0.1221319 | 1536.615 | 3218.355 | CS2_38
944 | 0.3666559 | 0.1374917 | 0.1228348 | 1485.022 | 3244.713 | CS2_38
945 | 0.3666649 | 0.137503 | 0.1234246 | 1400.679 | 3255.945 | CS2_38
946 | 0.3574952 | 0.1374947 | 0.1243491 | 1356.868 | 3243.914 | CS2_38
947 | 0.3574795 | 0.13749 | 0.1235363 | 1327.852 | 3242.276 | CS2_38
948 | 0.3575005 | 0.1374977 | 0.1230577 | 1310.509 | 3240.586 | CS2_38
949 | 0.3666499 | 0.1374917 | 0.1228348 | 1289.695 | 3235.476 | CS2_38
950 | 0.366665 | 0.1374977 | 0.1248229 | 1262.744 | 3226.101 | CS2_38
951 | 0.3574745 | 0.1374935 | 0.1227236 | 1235.057 | 3229.851 | CS2_38
952 | 0.357484 | 0.1374932 | 0.1242367 | 1220.823 | 3212.445 | CS2_38
953 | 0.3483225 | 0.1374929 | 0.1233131 | 1226.138 | 3206.446 | CS2_38
954 | 0.3483272 | 0.1283288 | 0.1236482 | 1296.337 | 3193.18 | CS2_38
955 | 0.3391552 | 0.1283273 | 0.1236482 | 1291.4 | 3190.651 | CS2_38
956 | 0.3391552 | 0.1191643 | 0.1228348 | 1247.823 | 3179.054 | CS2_38
957 | 0.3299893 | 0.1191599 | 0.1243491 | 1245.807 | 3162.118 | CS2_38
958 | 0.3299758 | 0.1191538 | 0.1243491 | 1222.229 | 3142.824 | CS2_38
959 | 0.3299923 | 0.1099955 | 0.1242367 | 1173.277 | 3168.462 | CS2_38
960 | 0.3299953 | 0.1100037 | 0.1243491 | 1147.574 | 3163.668 | CS2_38
961 | 0.3208188 | 0.1099909 | 0.1235363 | 1130.121 | 3149.308 | CS2_38
962 | 0.3208219 | 0.109997 | 0.1243491 | 1117.434 | 3152.257 | CS2_38
963 | 0.3208172 | 0.1099954 | 0.1243491 | 1103.588 | 3146.991 | CS2_38
964 | 0.3299758 | 0.1191583 | 0.1227236 | 1088.107 | 3134.166 | CS2_38
965 | 0.3208169 | 0.1191503 | 0.1235363 | 1075.484 | 3131.744 | CS2_38
966 | 0.3299954 | 0.1191644 | 0.1226126 | 1054.763 | 3102.713 | CS2_38
967 | 0.3300059 | 0.1191689 | 0.1220213 | 1039.701 | 3122.01 | CS2_38
968 | 0.3208678 | 0.1191824 | 0.1227236 | 1053.529 | 3097.042 | CS2_38
969 | 0.3208686 | 0.1100097 | 0.1228348 | 1099.03 | 3087.917 | CS2_38
970 | 0.3025397 | 0.100843 | 0.1233131 | 1085.997 | 3048.714 | CS2_38
971 | 0.3025336 | 0.09167715 | 0.125747 | 1121.434 | 3042.793 | CS2_38
972 | 0.3025413 | 0.09168015 | 0.1229461 | 1123.903 | 3040.214 | CS2_38
973 | 0.3025336 | 0.09167801 | 0.1243491 | 1079.091 | 3040.808 | CS2_38
974 | 0.2933578 | 0.09167243 | 0.1236482 | 1062.42 | 3091.682 | CS2_38
975 | 0.2933617 | 0.09167708 | 0.1236482 | 962.8119 | 3036.12 | CS2_38
976 | 0.2933587 | 0.08250746 | 0.1234246 | 964.0151 | 3044.401 | CS2_38
977 | 0.284185 | 0.08250374 | 0.1244617 | 947.7339 | 3025.933 | CS2_38
978 | 0.2841955 | 0.08250671 | 0.1235363 | 940.9705 | 3026.62 | CS2_38
979 | 0.2933509 | 0.08250896 | 0.1242367 | 929.578 | 3025.042 | CS2_38
980 | 0.293369 | 0.09167714 | 0.1228348 | 902.7187 | 3008.261 | CS2_38
981 | 0.2933648 | 0.09167714 | 0.1244617 | 884.4225 | 2996.433 | CS2_38
982 | 0.2841988 | 0.08250824 | 0.1230577 | 885.9849 | 2974.546 | CS2_38
983 | 0.2933647 | 0.09167263 | 0.1236482 | 910.8127 |  | CS2_38
984 | 0.2841951 | 0.08250517 | 0.1242367 | 1196.527 | 3306.053 | CS2_38
985 | 0.4125118 | 0.1833347 | 0.1219109 | 909.9844 | 3004.995 | CS2_38
986 | 0.4033392 | 0.1741688 | 0.1233131 | 874.9537 | 2969.184 | CS2_38
987 | 0.4033497 | 0.174177 | 0.1215381 | 898.2483 | 2950.153 | CS2_38
988 | 0.3849893 | 0.155831 | 0.1237603 | 542.8969 | 3026.2 | CS2_38
989 | 0.3758324 | 0.1558369 | 0.1235363 | 1707.346 | 3219.274 | CS2_38
990 | 0.3758294 | 0.1466621 | 0.1236482 | 1590.254 | 3240.774 | CS2_38
991 | 0.3666632 | 0.1466598 | 0.1221319 | 1536.615 | 3218.355 | CS2_38
992 | 0.3666559 | 0.1374917 | 0.1228348 | 1485.022 | 3244.713 | CS2_38
993 | 0.3666649 | 0.137503 | 0.1234246 | 1400.679 | 3255.945 | CS2_38
994 | 0.3574952 | 0.1374947 | 0.1243491 | 1356.868 | 3243.914 | CS2_38
995 | 0.3574795 | 0.13749 | 0.1235363 | 1327.852 | 3242.276 | CS2_38
996 | 0.3575005 | 0.1374977 | 0.1230577 | 1310.509 | 3240.586 | CS2_38